## Resultat
Kunde | Analyserapport | Prøvetakingsdato | Eurofins prøvenummer | Eurofins oppdragsmerking | Prøvemerking | Prøvemerking 2 | Prøvetype | Test | Parameter | Resultat | Enhet | LOQ | MU
Lindum AS Drammen | AR-23-MM-035840-01 | 09-12-2022 | 439-2023-03170250 | EUNOMO-00368727 | HK tørket slam |  | Jord | Konduktivitet ved 25°C (målt ved 23 +/- 2°C) | Konduktivitet ved 25°C (målt ved 23 +/- 2°C) | 310 | mS/m | 1 | 25%
Lindum AS Drammen | AR-23-MM-035840-01 | 09-12-2022 | 439-2023-03170250 | EUNOMO-00368727 | HK tørket slam |  | Jord | Ammonium (NH4-N) | Ammonium-N | 4600 | mg/kg TS | 1 | 15%
Lindum AS Drammen | AR-23-MM-035840-01 | 09-12-2022 | 439-2023-03170250 | EUNOMO-00368727 | HK tørket slam |  | Jord | Tørrstoff | Tørrstoff | 82,5 | % | 0,1 | 10%
Lindum AS Drammen | AR-23-MM-035840-01 | 09-12-2022 | 439-2023-03170250 | EUNOMO-00368727 | HK tørket slam |  | Jord | Fosfor (P) | Fosfor (P) | 19000 | mg/kg TS | 30 | 25%
Lindum AS Drammen | AR-23-MM-035840-01 | 09-12-2022 | 439-2023-03170250 | EUNOMO-00368727 | HK tørket slam |  | Jord | Arsen (As) | Arsen (As) | 2,7 | mg/kg TS | 1,1 | 30%
Lindum AS Drammen | AR-23-MM-035840-01 | 09-12-2022 | 439-2023-03170250 | EUNOMO-00368727 | HK tørket slam |  | Jord | Bly (Pb) | Bly (Pb) | 11 | mg/kg TS | 1,1 | 40%
Lindum AS Drammen | AR-23-MM-035840-01 | 09-12-2022 | 439-2023-03170250 | EUNOMO-00368727 | HK tørket slam |  | Jord | Kadmium (Cd) | Kadmium (Cd) | 0,49 | mg/kg TS | 0,22 | 25%
Lindum AS Drammen | AR-23-MM-035840-01 | 09-12-2022 | 439-2023-03170250 | EUNOMO-00368727 | HK tørket slam |  | Jord | Kobber (Cu) | Kobber (Cu) | 100 | mg/kg TS | 0,55 | 25%
Lindum AS Drammen | AR-23-MM-035840-01 | 09-12-2022 | 439-2023-03170250 | EUNOMO-00368727 | HK tørket slam |  | Jord | Krom (Cr) | Krom (Cr) | 13 | mg/kg TS | 0,55 | 35%
Lindum AS Drammen | AR-23-MM-035840-01 | 09-12-2022 | 439-2023-03170250 | EUNOMO-00368727 | HK tørket slam |  | Jord | Kvikksølv (Hg) | Kvikksølv (Hg) | 0,28 | mg/kg TS | 0,011 | 20%
Lindum AS Drammen | AR-23-MM-035840-01 | 09-12-2022 | 439-2023-03170250 | EUNOMO-00368727 | HK tørket slam |  | Jord | Nikkel (Ni) | Nikkel (Ni) | 9,3 | mg/kg TS | 0,55 | 25%
Lindum AS Drammen | AR-23-MM-035840-01 | 09-12-2022 | 439-2023-03170250 | EUNOMO-00368727 | HK tørket slam |  | Jord | Sink (Zn) | Sink (Zn) | 330 | mg/kg TS | 2,4 | 25%
Lindum AS Drammen | AR-23-MM-035840-01 | 09-12-2022 | 439-2023-03170250 | EUNOMO-00368727 | HK tørket slam |  | Jord | PAH(16) | Benzo[a]antracen | < 0,60 | mg/kg TS
Lindum AS Drammen | AR-23-MM-035840-01 | 09-12-2022 | 439-2023-03170250 | EUNOMO-00368727 | HK tørket slam |  | Jord | PAH(16) | Krysen/Trifenylen | < 0,60 | mg/kg TS
Lindum AS Drammen | AR-23-MM-035840-01 | 09-12-2022 | 439-2023-03170250 | EUNOMO-00368727 | HK tørket slam |  | Jord | PAH(16) | Benzo(b,k)fluoranten | < 0,60 | mg/kg TS
Lindum AS Drammen | AR-23-MM-035840-01 | 09-12-2022 | 439-2023-03170250 | EUNOMO-00368727 | HK tørket slam |  | Jord | PAH(16) | Benzo[a]pyren | < 0,60 | mg/kg TS
Lindum AS Drammen | AR-23-MM-035840-01 | 09-12-2022 | 439-2023-03170250 | EUNOMO-00368727 | HK tørket slam |  | Jord | PAH(16) | Indeno[1,2,3-cd]pyren | < 0,60 | mg/kg TS
Lindum AS Drammen | AR-23-MM-035840-01 | 09-12-2022 | 439-2023-03170250 | EUNOMO-00368727 | HK tørket slam |  | Jord | PAH(16) | Dibenzo[a,h]antracen | < 0,60 | mg/kg TS
Lindum AS Drammen | AR-23-MM-035840-01 | 09-12-2022 | 439-2023-03170250 | EUNOMO-00368727 | HK tørket slam |  | Jord | PAH(16) | Naftalen | < 0,60 | mg/kg TS
Lindum AS Drammen | AR-23-MM-035840-01 | 09-12-2022 | 439-2023-03170250 | EUNOMO-00368727 | HK tørket slam |  | Jord | PAH(16) | Acenaftylen | < 0,60 | mg/kg TS
Lindum AS Drammen | AR-23-MM-035840-01 | 09-12-2022 | 439-2023-03170250 | EUNOMO-00368727 | HK tørket slam |  | Jord | PAH(16) | Acenaften | < 0,60 | mg/kg TS
Lindum AS Drammen | AR-23-MM-035840-01 | 09-12-2022 | 439-2023-03170250 | EUNOMO-00368727 | HK tørket slam |  | Jord | PAH(16) | Fluoren | < 0,60 | mg/kg TS
Lindum AS Drammen | AR-23-MM-035840-01 | 09-12-2022 | 439-2023-03170250 | EUNOMO-00368727 | HK tørket slam |  | Jord | PAH(16) | Fenantren | < 0,60 | mg/kg TS
Lindum AS Drammen | AR-23-MM-035840-01 | 09-12-2022 | 439-2023-03170250 | EUNOMO-00368727 | HK tørket slam |  | Jord | PAH(16) | Antracen | < 0,60 | mg/kg TS
Lindum AS Drammen | AR-23-MM-035840-01 | 09-12-2022 | 439-2023-03170250 | EUNOMO-00368727 | HK tørket slam |  | Jord | PAH(16) | Fluoranten | < 0,60 | mg/kg TS
Lindum AS Drammen | AR-23-MM-035840-01 | 09-12-2022 | 439-2023-03170250 | EUNOMO-00368727 | HK tørket slam |  | Jord | PAH(16) | Pyren | < 0,60 | mg/kg TS
Lindum AS Drammen | AR-23-MM-035840-01 | 09-12-2022 | 439-2023-03170250 | EUNOMO-00368727 | HK tørket slam |  | Jord | PAH(16) | Benzo[ghi]perylen | < 0,60 | mg/kg TS
Lindum AS Drammen | AR-23-MM-035840-01 | 09-12-2022 | 439-2023-03170250 | EUNOMO-00368727 | HK tørket slam |  | Jord | Summeringer PAH | Sum karsinogene PAH | nd
Lindum AS Drammen | AR-23-MM-035840-01 | 09-12-2022 | 439-2023-03170250 | EUNOMO-00368727 | HK tørket slam |  | Jord | Summeringer PAH | Sum PAH(16) EPA | nd
Lindum AS Drammen | AR-23-MM-035840-01 | 09-12-2022 | 439-2023-03170250 | EUNOMO-00368727 | HK tørket slam |  | Jord | PCB(7) | PCB 28 | < 0,036 | mg/kg TS
Lindum AS Drammen | AR-23-MM-035840-01 | 09-12-2022 | 439-2023-03170250 | EUNOMO-00368727 | HK tørket slam |  | Jord | PCB(7) | PCB 52 | < 0,036 | mg/kg TS
Lindum AS Drammen | AR-23-MM-035840-01 | 09-12-2022 | 439-2023-03170250 | EUNOMO-00368727 | HK tørket slam |  | Jord | PCB(7) | PCB 101 | < 0,036 | mg/kg TS
Lindum AS Drammen | AR-23-MM-035840-01 | 09-12-2022 | 439-2023-03170250 | EUNOMO-00368727 | HK tørket slam |  | Jord | PCB(7) | PCB 118 | < 0,036 | mg/kg TS
Lindum AS Drammen | AR-23-MM-035840-01 | 09-12-2022 | 439-2023-03170250 | EUNOMO-00368727 | HK tørket slam |  | Jord | PCB(7) | PCB 138 | < 0,036 | mg/kg TS
Lindum AS Drammen | AR-23-MM-035840-01 | 09-12-2022 | 439-2023-03170250 | EUNOMO-00368727 | HK tørket slam |  | Jord | PCB(7) | PCB 153 | < 0,036 | mg/kg TS
Lindum AS Drammen | AR-23-MM-035840-01 | 09-12-2022 | 439-2023-03170250 | EUNOMO-00368727 | HK tørket slam |  | Jord | PCB(7) | PCB 180 | < 0,036 | mg/kg TS
Lindum AS Drammen | AR-23-MM-035840-01 | 09-12-2022 | 439-2023-03170250 | EUNOMO-00368727 | HK tørket slam |  | Jord | PCB(7) | Sum 7 PCB | nd
Lindum AS Drammen | AR-23-MM-035840-01 | 09-12-2022 | 439-2023-03170250 | EUNOMO-00368727 | HK tørket slam |  | Jord | Totalt organisk karbon (TOC) | Totalt organisk karbon (TOC) | 30 | % TS | 0,1 | 8,7
Lindum AS Drammen | AR-23-MM-035840-01 | 09-12-2022 | 439-2023-03170250 | EUNOMO-00368727 | HK tørket slam |  | Jord | pH | pH | 5,9 |  | 2 | 0,2
Lindum AS Drammen | AR-23-MM-035839-01 | 03-12-2022 | 439-2023-03220459 | EUNOMO-00368727 | HK råslam |  | Slam | Konduktivitet ved 25°C (målt ved 23 +/- 2°C) | Konduktivitet ved 25°C (målt ved 23 +/- 2°C) | 270 | mS/m | 1 | 25%
Lindum AS Drammen | AR-23-MM-035839-01 | 03-12-2022 | 439-2023-03220459 | EUNOMO-00368727 | HK råslam |  | Slam | Ammonium (NH4-N) | Ammonium-N | 14000 | mg/kg TS | 1 | 15%
Lindum AS Drammen | AR-23-MM-035839-01 | 03-12-2022 | 439-2023-03220459 | EUNOMO-00368727 | HK råslam |  | Slam | Tørrstoff | Tørrstoff | 25,0 | % | 0,1 | 10%
Lindum AS Drammen | AR-23-MM-035839-01 | 03-12-2022 | 439-2023-03220459 | EUNOMO-00368727 | HK råslam |  | Slam | Fosfor (P) | Fosfor (P) | 19000 | mg/kg TS | 30 | 25%
Lindum AS Drammen | AR-23-MM-035839-01 | 03-12-2022 | 439-2023-03220459 | EUNOMO-00368727 | HK råslam |  | Slam | pH | pH | 8,0 |  | 2 | 0,2
Lindum AS Drammen | AR-23-MM-035839-01 | 03-12-2022 | 439-2023-03220459 | EUNOMO-00368727 | HK råslam |  | Slam | TOC i slam | Totalt organisk karbon (TOC) | 32,3 | % TS | 0,1
Lindum AS Drammen | AR-23-MM-035839-01 | 03-12-2022 | 439-2023-03220459 | EUNOMO-00368727 | HK råslam |  | Slam | Vanninnhold | Vanninnhold | 75,0 | g/100g | 0,1

## Resultat (2)
Kunde | Analyserapport | Prøvetakingsdato | Eurofins prøvenummer | Eurofins oppdragsmerking | Prøvemerking | Prøvemerking 2 | Prøvetype | Test | Parameter | Resultat | Enhet | LOQ | MU
Lindum AS Drammen | AR-23-MM-035840-01 | 09-12-2022 | 439-2023-03170250 | EUNOMO-00368727 | HK tørket slam |  | Jord | Konduktivitet ved 25°C (målt ved 23 +/- 2°C) | Konduktivitet ved 25°C (målt ved 23 +/- 2°C) | 310 | mS/m | 1 | 25%
Lindum AS Drammen | AR-23-MM-035840-01 | 09-12-2022 | 439-2023-03170250 | EUNOMO-00368727 | HK tørket slam |  | Jord | Ammonium (NH4-N) | Ammonium-N | 4600 | mg/kg TS | 1 | 15%
Lindum AS Drammen | AR-23-MM-035840-01 | 09-12-2022 | 439-2023-03170250 | EUNOMO-00368727 | HK tørket slam |  | Jord | Tørrstoff | Tørrstoff | 82,5 | % | 0,1 | 10%
Lindum AS Drammen | AR-23-MM-035840-01 | 09-12-2022 | 439-2023-03170250 | EUNOMO-00368727 | HK tørket slam |  | Jord | Fosfor (P) | Fosfor (P) | 19000 | mg/kg TS | 30 | 25%
Lindum AS Drammen | AR-23-MM-035840-01 | 09-12-2022 | 439-2023-03170250 | EUNOMO-00368727 | HK tørket slam |  | Jord | Arsen (As) | Arsen (As) | 2,7 | mg/kg TS | 1,1 | 30%
Lindum AS Drammen | AR-23-MM-035840-01 | 09-12-2022 | 439-2023-03170250 | EUNOMO-00368727 | HK tørket slam |  | Jord | Bly (Pb) | Bly (Pb) | 11 | mg/kg TS | 1,1 | 40%
Lindum AS Drammen | AR-23-MM-035840-01 | 09-12-2022 | 439-2023-03170250 | EUNOMO-00368727 | HK tørket slam |  | Jord | Kadmium (Cd) | Kadmium (Cd) | 0,49 | mg/kg TS | 0,22 | 25%
Lindum AS Drammen | AR-23-MM-035840-01 | 09-12-2022 | 439-2023-03170250 | EUNOMO-00368727 | HK tørket slam |  | Jord | Kobber (Cu) | Kobber (Cu) | 100 | mg/kg TS | 0,55 | 25%
Lindum AS Drammen | AR-23-MM-035840-01 | 09-12-2022 | 439-2023-03170250 | EUNOMO-00368727 | HK tørket slam |  | Jord | Krom (Cr) | Krom (Cr) | 13 | mg/kg TS | 0,55 | 35%
Lindum AS Drammen | AR-23-MM-035840-01 | 09-12-2022 | 439-2023-03170250 | EUNOMO-00368727 | HK tørket slam |  | Jord | Kvikksølv (Hg) | Kvikksølv (Hg) | 0,28 | mg/kg TS | 0,011 | 20%
Lindum AS Drammen | AR-23-MM-035840-01 | 09-12-2022 | 439-2023-03170250 | EUNOMO-00368727 | HK tørket slam |  | Jord | Nikkel (Ni) | Nikkel (Ni) | 9,3 | mg/kg TS | 0,55 | 25%
Lindum AS Drammen | AR-23-MM-035840-01 | 09-12-2022 | 439-2023-03170250 | EUNOMO-00368727 | HK tørket slam |  | Jord | Sink (Zn) | Sink (Zn) | 330 | mg/kg TS | 2,4 | 25%
Lindum AS Drammen | AR-23-MM-035840-01 | 09-12-2022 | 439-2023-03170250 | EUNOMO-00368727 | HK tørket slam |  | Jord | PAH(16) | Benzo[a]antracen | < 0,60 | mg/kg TS
Lindum AS Drammen | AR-23-MM-035840-01 | 09-12-2022 | 439-2023-03170250 | EUNOMO-00368727 | HK tørket slam |  | Jord | PAH(16) | Krysen/Trifenylen | < 0,60 | mg/kg TS
Lindum AS Drammen | AR-23-MM-035840-01 | 09-12-2022 | 439-2023-03170250 | EUNOMO-00368727 | HK tørket slam |  | Jord | PAH(16) | Benzo(b,k)fluoranten | < 0,60 | mg/kg TS
Lindum AS Drammen | AR-23-MM-035840-01 | 09-12-2022 | 439-2023-03170250 | EUNOMO-00368727 | HK tørket slam |  | Jord | PAH(16) | Benzo[a]pyren | < 0,60 | mg/kg TS
Lindum AS Drammen | AR-23-MM-035840-01 | 09-12-2022 | 439-2023-03170250 | EUNOMO-00368727 | HK tørket slam |  | Jord | PAH(16) | Indeno[1,2,3-cd]pyren | < 0,60 | mg/kg TS
Lindum AS Drammen | AR-23-MM-035840-01 | 09-12-2022 | 439-2023-03170250 | EUNOMO-00368727 | HK tørket slam |  | Jord | PAH(16) | Dibenzo[a,h]antracen | < 0,60 | mg/kg TS
Lindum AS Drammen | AR-23-MM-035840-01 | 09-12-2022 | 439-2023-03170250 | EUNOMO-00368727 | HK tørket slam |  | Jord | PAH(16) | Naftalen | < 0,60 | mg/kg TS
Lindum AS Drammen | AR-23-MM-035840-01 | 09-12-2022 | 439-2023-03170250 | EUNOMO-00368727 | HK tørket slam |  | Jord | PAH(16) | Acenaftylen | < 0,60 | mg/kg TS
Lindum AS Drammen | AR-23-MM-035840-01 | 09-12-2022 | 439-2023-03170250 | EUNOMO-00368727 | HK tørket slam |  | Jord | PAH(16) | Acenaften | < 0,60 | mg/kg TS
Lindum AS Drammen | AR-23-MM-035840-01 | 09-12-2022 | 439-2023-03170250 | EUNOMO-00368727 | HK tørket slam |  | Jord | PAH(16) | Fluoren | < 0,60 | mg/kg TS
Lindum AS Drammen | AR-23-MM-035840-01 | 09-12-2022 | 439-2023-03170250 | EUNOMO-00368727 | HK tørket slam |  | Jord | PAH(16) | Fenantren | < 0,60 | mg/kg TS
Lindum AS Drammen | AR-23-MM-035840-01 | 09-12-2022 | 439-2023-03170250 | EUNOMO-00368727 | HK tørket slam |  | Jord | PAH(16) | Antracen | < 0,60 | mg/kg TS
Lindum AS Drammen | AR-23-MM-035840-01 | 09-12-2022 | 439-2023-03170250 | EUNOMO-00368727 | HK tørket slam |  | Jord | PAH(16) | Fluoranten | < 0,60 | mg/kg TS
Lindum AS Drammen | AR-23-MM-035840-01 | 09-12-2022 | 439-2023-03170250 | EUNOMO-00368727 | HK tørket slam |  | Jord | PAH(16) | Pyren | < 0,60 | mg/kg TS
Lindum AS Drammen | AR-23-MM-035840-01 | 09-12-2022 | 439-2023-03170250 | EUNOMO-00368727 | HK tørket slam |  | Jord | PAH(16) | Benzo[ghi]perylen | < 0,60 | mg/kg TS
Lindum AS Drammen | AR-23-MM-035840-01 | 09-12-2022 | 439-2023-03170250 | EUNOMO-00368727 | HK tørket slam |  | Jord | Summeringer PAH | Sum karsinogene PAH | nd
Lindum AS Drammen | AR-23-MM-035840-01 | 09-12-2022 | 439-2023-03170250 | EUNOMO-00368727 | HK tørket slam |  | Jord | Summeringer PAH | Sum PAH(16) EPA | nd
Lindum AS Drammen | AR-23-MM-035840-01 | 09-12-2022 | 439-2023-03170250 | EUNOMO-00368727 | HK tørket slam |  | Jord | PCB(7) | PCB 28 | < 0,036 | mg/kg TS
Lindum AS Drammen | AR-23-MM-035840-01 | 09-12-2022 | 439-2023-03170250 | EUNOMO-00368727 | HK tørket slam |  | Jord | PCB(7) | PCB 52 | < 0,036 | mg/kg TS
Lindum AS Drammen | AR-23-MM-035840-01 | 09-12-2022 | 439-2023-03170250 | EUNOMO-00368727 | HK tørket slam |  | Jord | PCB(7) | PCB 101 | < 0,036 | mg/kg TS
Lindum AS Drammen | AR-23-MM-035840-01 | 09-12-2022 | 439-2023-03170250 | EUNOMO-00368727 | HK tørket slam |  | Jord | PCB(7) | PCB 118 | < 0,036 | mg/kg TS
Lindum AS Drammen | AR-23-MM-035840-01 | 09-12-2022 | 439-2023-03170250 | EUNOMO-00368727 | HK tørket slam |  | Jord | PCB(7) | PCB 138 | < 0,036 | mg/kg TS
Lindum AS Drammen | AR-23-MM-035840-01 | 09-12-2022 | 439-2023-03170250 | EUNOMO-00368727 | HK tørket slam |  | Jord | PCB(7) | PCB 153 | < 0,036 | mg/kg TS
Lindum AS Drammen | AR-23-MM-035840-01 | 09-12-2022 | 439-2023-03170250 | EUNOMO-00368727 | HK tørket slam |  | Jord | PCB(7) | PCB 180 | < 0,036 | mg/kg TS
Lindum AS Drammen | AR-23-MM-035840-01 | 09-12-2022 | 439-2023-03170250 | EUNOMO-00368727 | HK tørket slam |  | Jord | PCB(7) | Sum 7 PCB | nd
Lindum AS Drammen | AR-23-MM-035840-01 | 09-12-2022 | 439-2023-03170250 | EUNOMO-00368727 | HK tørket slam |  | Jord | Totalt organisk karbon (TOC) | Totalt organisk karbon (TOC) | 30 | % TS | 0,1 | 8,7
Lindum AS Drammen | AR-23-MM-035840-01 | 09-12-2022 | 439-2023-03170250 | EUNOMO-00368727 | HK tørket slam |  | Jord | pH | pH | 5,9 |  | 2 | 0,2
Lindum AS Drammen | AR-23-MM-036044-01 | 09-12-2022 | 439-2023-03170256 | EUNOMO-00368727 | HK tørket slam (slam) 2 |  | Fast biobrensel | Askeinnhold (550°C) | Askeinnhold (550°C) | 24,6 | % (w/w) | 0,1
Lindum AS Drammen | AR-23-MM-036044-01 | 09-12-2022 | 439-2023-03170256 | EUNOMO-00368727 | HK tørket slam (slam) 2 |  | Fast biobrensel | Askeinnhold (550°C) | Askeinnhold (550°C) | 29,0 | % (w/w) | 0,1
Lindum AS Drammen | AR-23-MM-036044-01 | 09-12-2022 | 439-2023-03170256 | EUNOMO-00368727 | HK tørket slam (slam) 2 |  | Fast biobrensel | Brutto varmeverdi | Brutto varmeverdi | 13400 | kJ/kg | 200
Lindum AS Drammen | AR-23-MM-036044-01 | 09-12-2022 | 439-2023-03170256 | EUNOMO-00368727 | HK tørket slam (slam) 2 |  | Fast biobrensel | Brutto varmeverdi - fast biobrensel kJ/kg TS | Brutto varmeverdi | 15800 | kJ/kg | 200
Lindum AS Drammen | AR-23-MM-036044-01 | 09-12-2022 | 439-2023-03170256 | EUNOMO-00368727 | HK tørket slam (slam) 2 |  | Fast biobrensel | Eff. varmeverdi, konstant trykk | Eff. varmeverdi, konstant trykk | 12000 | kJ/kg | 200
Lindum AS Drammen | AR-23-MM-036044-01 | 09-12-2022 | 439-2023-03170256 | EUNOMO-00368727 | HK tørket slam (slam) 2 |  | Fast biobrensel | Eff. Varmeverdi, konstant trykk | Eff. Varmeverdi, konstant trykk | 14600 | kJ/kg | 200
Lindum AS Drammen | AR-23-MM-036044-01 | 09-12-2022 | 439-2023-03170256 | EUNOMO-00368727 | HK tørket slam (slam) 2 |  | Fast biobrensel | Flyktige forbindelser | Flyktige forbindelser | 52,7 | % (w/w) | 0,2
Lindum AS Drammen | AR-23-MM-036044-01 | 09-12-2022 | 439-2023-03170256 | EUNOMO-00368727 | HK tørket slam (slam) 2 |  | Fast biobrensel | Flyktige forbindelser | Flyktige forbindelser | 62,1 | % (w/w) | 0,2
Lindum AS Drammen | AR-23-MM-036044-01 | 09-12-2022 | 439-2023-03170256 | EUNOMO-00368727 | HK tørket slam (slam) 2 |  | Fast biobrensel | Hydrogen | Hydrogen | 4,9 | % (w/w) | 0,1
Lindum AS Drammen | AR-23-MM-036044-01 | 09-12-2022 | 439-2023-03170256 | EUNOMO-00368727 | HK tørket slam (slam) 2 |  | Fast biobrensel | Hydrogen | Hydrogen | 5,7 | % (w/w) | 0,1
Lindum AS Drammen | AR-23-MM-036044-01 | 09-12-2022 | 439-2023-03170256 | EUNOMO-00368727 | HK tørket slam (slam) 2 |  | Fast biobrensel | Karbon | Karbon | 31,7 | % (w/w) | 0,2
Lindum AS Drammen | AR-23-MM-036044-01 | 09-12-2022 | 439-2023-03170256 | EUNOMO-00368727 | HK tørket slam (slam) 2 |  | Fast biobrensel | Karbon | Karbon | 37,4 | % (w/w) | 0,2
Lindum AS Drammen | AR-23-MM-036044-01 | 09-12-2022 | 439-2023-03170256 | EUNOMO-00368727 | HK tørket slam (slam) 2 |  | Fast biobrensel | Nitrogen | Nitrogen | 1,91 | % (w/w) | 0,05
Lindum AS Drammen | AR-23-MM-036044-01 | 09-12-2022 | 439-2023-03170256 | EUNOMO-00368727 | HK tørket slam (slam) 2 |  | Fast biobrensel | Nitrogen | Nitrogen | 2,26 | % (w/w) | 0,05
Lindum AS Drammen | AR-23-MM-036044-01 | 09-12-2022 | 439-2023-03170256 | EUNOMO-00368727 | HK tørket slam (slam) 2 |  | Fast biobrensel | Oksygen | Oksygen | 21,4 | % (w/w)
Lindum AS Drammen | AR-23-MM-036044-01 | 09-12-2022 | 439-2023-03170256 | EUNOMO-00368727 | HK tørket slam (slam) 2 |  | Fast biobrensel | Oksygen | Oksygen | 25,3 | % (w/w)
Lindum AS Drammen | AR-23-MM-036044-01 | 09-12-2022 | 439-2023-03170256 | EUNOMO-00368727 | HK tørket slam (slam) 2 |  | Fast biobrensel | Plausibilitet brenselrapport | Plausibilitetskontroll | OK
Lindum AS Drammen | AR-23-MM-036044-01 | 09-12-2022 | 439-2023-03170256 | EUNOMO-00368727 | HK tørket slam (slam) 2 |  | Fast biobrensel | Svovel (S) | Svovel (S) | 0,355 | % (w/w) | 0,005 | 0,039
Lindum AS Drammen | AR-23-MM-036044-01 | 09-12-2022 | 439-2023-03170256 | EUNOMO-00368727 | HK tørket slam (slam) 2 |  | Fast biobrensel | Svovel (S) | Svovel (S) | 0,419 | % (w/w) | 0,005 | 0,046
Lindum AS Drammen | AR-23-MM-036044-01 | 09-12-2022 | 439-2023-03170256 | EUNOMO-00368727 | HK tørket slam (slam) 2 |  | Fast biobrensel | Vanninnhold | Vanninnhold | 15,2 | % (w/w) | 0,1
Lindum AS Drammen | AR-23-MM-035839-01 | 03-12-2022 | 439-2023-03220459 | EUNOMO-00368727 | HK råslam |  | Slam | Konduktivitet ved 25°C (målt ved 23 +/- 2°C) | Konduktivitet ved 25°C (målt ved 23 +/- 2°C) | 270 | mS/m | 1 | 25%
Lindum AS Drammen | AR-23-MM-035839-01 | 03-12-2022 | 439-2023-03220459 | EUNOMO-00368727 | HK råslam |  | Slam | Ammonium (NH4-N) | Ammonium-N | 14000 | mg/kg TS | 1 | 15%
Lindum AS Drammen | AR-23-MM-035839-01 | 03-12-2022 | 439-2023-03220459 | EUNOMO-00368727 | HK råslam |  | Slam | Tørrstoff | Tørrstoff | 25,0 | % | 0,1 | 10%
Lindum AS Drammen | AR-23-MM-035839-01 | 03-12-2022 | 439-2023-03220459 | EUNOMO-00368727 | HK råslam |  | Slam | Fosfor (P) | Fosfor (P) | 19000 | mg/kg TS | 30 | 25%
Lindum AS Drammen | AR-23-MM-035839-01 | 03-12-2022 | 439-2023-03220459 | EUNOMO-00368727 | HK råslam |  | Slam | pH | pH | 8,0 |  | 2 | 0,2
Lindum AS Drammen | AR-23-MM-035839-01 | 03-12-2022 | 439-2023-03220459 | EUNOMO-00368727 | HK råslam |  | Slam | TOC i slam | Totalt organisk karbon (TOC) | 32,3 | % TS | 0,1
Lindum AS Drammen | AR-23-MM-035839-01 | 03-12-2022 | 439-2023-03220459 | EUNOMO-00368727 | HK råslam |  | Slam | Vanninnhold | Vanninnhold | 75,0 | g/100g | 0,1

## Resultat (3)
Kunde | Analyserapport | Prøvetakingsdato | Eurofins prøvenummer | Eurofins oppdragsmerking | Prøvemerking | Prøvemerking 2 | Prøvetype | Test | Parameter | Resultat | Enhet | LOQ | MU
Lindum AS Drammen | AR-23-MM-035840-01 | 09-12-2022 | 439-2023-03170250 | EUNOMO-00368727 | HK tørket slam |  | Jord | Konduktivitet ved 25°C (målt ved 23 +/- 2°C) | Konduktivitet ved 25°C (målt ved 23 +/- 2°C) | 310 | mS/m | 1 | 25%
Lindum AS Drammen | AR-23-MM-035840-01 | 09-12-2022 | 439-2023-03170250 | EUNOMO-00368727 | HK tørket slam |  | Jord | Ammonium (NH4-N) | Ammonium-N | 4600 | mg/kg TS | 1 | 15%
Lindum AS Drammen | AR-23-MM-035840-01 | 09-12-2022 | 439-2023-03170250 | EUNOMO-00368727 | HK tørket slam |  | Jord | Tørrstoff | Tørrstoff | 82,5 | % | 0,1 | 10%
Lindum AS Drammen | AR-23-MM-035840-01 | 09-12-2022 | 439-2023-03170250 | EUNOMO-00368727 | HK tørket slam |  | Jord | Fosfor (P) | Fosfor (P) | 19000 | mg/kg TS | 30 | 25%
Lindum AS Drammen | AR-23-MM-035840-01 | 09-12-2022 | 439-2023-03170250 | EUNOMO-00368727 | HK tørket slam |  | Jord | Arsen (As) | Arsen (As) | 2,7 | mg/kg TS | 1,1 | 30%
Lindum AS Drammen | AR-23-MM-035840-01 | 09-12-2022 | 439-2023-03170250 | EUNOMO-00368727 | HK tørket slam |  | Jord | Bly (Pb) | Bly (Pb) | 11 | mg/kg TS | 1,1 | 40%
Lindum AS Drammen | AR-23-MM-035840-01 | 09-12-2022 | 439-2023-03170250 | EUNOMO-00368727 | HK tørket slam |  | Jord | Kadmium (Cd) | Kadmium (Cd) | 0,49 | mg/kg TS | 0,22 | 25%
Lindum AS Drammen | AR-23-MM-035840-01 | 09-12-2022 | 439-2023-03170250 | EUNOMO-00368727 | HK tørket slam |  | Jord | Kobber (Cu) | Kobber (Cu) | 100 | mg/kg TS | 0,55 | 25%
Lindum AS Drammen | AR-23-MM-035840-01 | 09-12-2022 | 439-2023-03170250 | EUNOMO-00368727 | HK tørket slam |  | Jord | Krom (Cr) | Krom (Cr) | 13 | mg/kg TS | 0,55 | 35%
Lindum AS Drammen | AR-23-MM-035840-01 | 09-12-2022 | 439-2023-03170250 | EUNOMO-00368727 | HK tørket slam |  | Jord | Kvikksølv (Hg) | Kvikksølv (Hg) | 0,28 | mg/kg TS | 0,011 | 20%
Lindum AS Drammen | AR-23-MM-035840-01 | 09-12-2022 | 439-2023-03170250 | EUNOMO-00368727 | HK tørket slam |  | Jord | Nikkel (Ni) | Nikkel (Ni) | 9,3 | mg/kg TS | 0,55 | 25%
Lindum AS Drammen | AR-23-MM-035840-01 | 09-12-2022 | 439-2023-03170250 | EUNOMO-00368727 | HK tørket slam |  | Jord | Sink (Zn) | Sink (Zn) | 330 | mg/kg TS | 2,4 | 25%
Lindum AS Drammen | AR-23-MM-035840-01 | 09-12-2022 | 439-2023-03170250 | EUNOMO-00368727 | HK tørket slam |  | Jord | PAH(16) | Benzo[a]antracen | < 0,60 | mg/kg TS
Lindum AS Drammen | AR-23-MM-035840-01 | 09-12-2022 | 439-2023-03170250 | EUNOMO-00368727 | HK tørket slam |  | Jord | PAH(16) | Krysen/Trifenylen | < 0,60 | mg/kg TS
Lindum AS Drammen | AR-23-MM-035840-01 | 09-12-2022 | 439-2023-03170250 | EUNOMO-00368727 | HK tørket slam |  | Jord | PAH(16) | Benzo(b,k)fluoranten | < 0,60 | mg/kg TS
Lindum AS Drammen | AR-23-MM-035840-01 | 09-12-2022 | 439-2023-03170250 | EUNOMO-00368727 | HK tørket slam |  | Jord | PAH(16) | Benzo[a]pyren | < 0,60 | mg/kg TS
Lindum AS Drammen | AR-23-MM-035840-01 | 09-12-2022 | 439-2023-03170250 | EUNOMO-00368727 | HK tørket slam |  | Jord | PAH(16) | Indeno[1,2,3-cd]pyren | < 0,60 | mg/kg TS
Lindum AS Drammen | AR-23-MM-035840-01 | 09-12-2022 | 439-2023-03170250 | EUNOMO-00368727 | HK tørket slam |  | Jord | PAH(16) | Dibenzo[a,h]antracen | < 0,60 | mg/kg TS
Lindum AS Drammen | AR-23-MM-035840-01 | 09-12-2022 | 439-2023-03170250 | EUNOMO-00368727 | HK tørket slam |  | Jord | PAH(16) | Naftalen | < 0,60 | mg/kg TS
Lindum AS Drammen | AR-23-MM-035840-01 | 09-12-2022 | 439-2023-03170250 | EUNOMO-00368727 | HK tørket slam |  | Jord | PAH(16) | Acenaftylen | < 0,60 | mg/kg TS
Lindum AS Drammen | AR-23-MM-035840-01 | 09-12-2022 | 439-2023-03170250 | EUNOMO-00368727 | HK tørket slam |  | Jord | PAH(16) | Acenaften | < 0,60 | mg/kg TS
Lindum AS Drammen | AR-23-MM-035840-01 | 09-12-2022 | 439-2023-03170250 | EUNOMO-00368727 | HK tørket slam |  | Jord | PAH(16) | Fluoren | < 0,60 | mg/kg TS
Lindum AS Drammen | AR-23-MM-035840-01 | 09-12-2022 | 439-2023-03170250 | EUNOMO-00368727 | HK tørket slam |  | Jord | PAH(16) | Fenantren | < 0,60 | mg/kg TS
Lindum AS Drammen | AR-23-MM-035840-01 | 09-12-2022 | 439-2023-03170250 | EUNOMO-00368727 | HK tørket slam |  | Jord | PAH(16) | Antracen | < 0,60 | mg/kg TS
Lindum AS Drammen | AR-23-MM-035840-01 | 09-12-2022 | 439-2023-03170250 | EUNOMO-00368727 | HK tørket slam |  | Jord | PAH(16) | Fluoranten | < 0,60 | mg/kg TS
Lindum AS Drammen | AR-23-MM-035840-01 | 09-12-2022 | 439-2023-03170250 | EUNOMO-00368727 | HK tørket slam |  | Jord | PAH(16) | Pyren | < 0,60 | mg/kg TS
Lindum AS Drammen | AR-23-MM-035840-01 | 09-12-2022 | 439-2023-03170250 | EUNOMO-00368727 | HK tørket slam |  | Jord | PAH(16) | Benzo[ghi]perylen | < 0,60 | mg/kg TS
Lindum AS Drammen | AR-23-MM-035840-01 | 09-12-2022 | 439-2023-03170250 | EUNOMO-00368727 | HK tørket slam |  | Jord | Summeringer PAH | Sum karsinogene PAH | nd
Lindum AS Drammen | AR-23-MM-035840-01 | 09-12-2022 | 439-2023-03170250 | EUNOMO-00368727 | HK tørket slam |  | Jord | Summeringer PAH | Sum PAH(16) EPA | nd
Lindum AS Drammen | AR-23-MM-035840-01 | 09-12-2022 | 439-2023-03170250 | EUNOMO-00368727 | HK tørket slam |  | Jord | PCB(7) | PCB 28 | < 0,036 | mg/kg TS
Lindum AS Drammen | AR-23-MM-035840-01 | 09-12-2022 | 439-2023-03170250 | EUNOMO-00368727 | HK tørket slam |  | Jord | PCB(7) | PCB 52 | < 0,036 | mg/kg TS
Lindum AS Drammen | AR-23-MM-035840-01 | 09-12-2022 | 439-2023-03170250 | EUNOMO-00368727 | HK tørket slam |  | Jord | PCB(7) | PCB 101 | < 0,036 | mg/kg TS
Lindum AS Drammen | AR-23-MM-035840-01 | 09-12-2022 | 439-2023-03170250 | EUNOMO-00368727 | HK tørket slam |  | Jord | PCB(7) | PCB 118 | < 0,036 | mg/kg TS
Lindum AS Drammen | AR-23-MM-035840-01 | 09-12-2022 | 439-2023-03170250 | EUNOMO-00368727 | HK tørket slam |  | Jord | PCB(7) | PCB 138 | < 0,036 | mg/kg TS
Lindum AS Drammen | AR-23-MM-035840-01 | 09-12-2022 | 439-2023-03170250 | EUNOMO-00368727 | HK tørket slam |  | Jord | PCB(7) | PCB 153 | < 0,036 | mg/kg TS
Lindum AS Drammen | AR-23-MM-035840-01 | 09-12-2022 | 439-2023-03170250 | EUNOMO-00368727 | HK tørket slam |  | Jord | PCB(7) | PCB 180 | < 0,036 | mg/kg TS
Lindum AS Drammen | AR-23-MM-035840-01 | 09-12-2022 | 439-2023-03170250 | EUNOMO-00368727 | HK tørket slam |  | Jord | PCB(7) | Sum 7 PCB | nd
Lindum AS Drammen | AR-23-MM-035840-01 | 09-12-2022 | 439-2023-03170250 | EUNOMO-00368727 | HK tørket slam |  | Jord | Totalt organisk karbon (TOC) | Totalt organisk karbon (TOC) | 30 | % TS | 0,1 | 8,7
Lindum AS Drammen | AR-23-MM-035840-01 | 09-12-2022 | 439-2023-03170250 | EUNOMO-00368727 | HK tørket slam |  | Jord | pH | pH | 5,9 |  | 2 | 0,2
Lindum AS Drammen | AR-23-MM-036322-01 | 22-12-2022 | 439-2023-03170253 | EUNOMO-00368727 | HK-BC-800-40 |  | Kull | Arsen (As) | Arsen (As) | 4,5 | mg/kg | 0,8
Lindum AS Drammen | AR-23-MM-036322-01 | 22-12-2022 | 439-2023-03170253 | EUNOMO-00368727 | HK-BC-800-40 |  | Kull | Bly (Pb) | Bly (Pb) | 19 | mg/kg | 2
Lindum AS Drammen | AR-23-MM-036322-01 | 22-12-2022 | 439-2023-03170253 | EUNOMO-00368727 | HK-BC-800-40 |  | Kull | Kadmium (Cd) | Kadmium (Cd) | < 0,2 | mg/kg
Lindum AS Drammen | AR-23-MM-036322-01 | 22-12-2022 | 439-2023-03170253 | EUNOMO-00368727 | HK-BC-800-40 |  | Kull | Kobber (Cu) | Kobber (Cu) | 239 | mg/kg | 1 | 39
Lindum AS Drammen | AR-23-MM-036322-01 | 22-12-2022 | 439-2023-03170253 | EUNOMO-00368727 | HK-BC-800-40 |  | Kull | Krom (Cr) | Krom (Cr) | 29 | mg/kg | 1
Lindum AS Drammen | AR-23-MM-036322-01 | 22-12-2022 | 439-2023-03170253 | EUNOMO-00368727 | HK-BC-800-40 |  | Kull | Kvikksølv (Hg) | Kvikksølv (Hg) | < 0,07 | mg/kg
Lindum AS Drammen | AR-23-MM-036322-01 | 22-12-2022 | 439-2023-03170253 | EUNOMO-00368727 | HK-BC-800-40 |  | Kull | Nikkel (Ni) | Nikkel (Ni) | 29 | mg/kg | 1 | 4,5
Lindum AS Drammen | AR-23-MM-036322-01 | 22-12-2022 | 439-2023-03170253 | EUNOMO-00368727 | HK-BC-800-40 |  | Kull | Sink (Zn) | Sink (Zn) | 594 | mg/kg | 1 | 160
Lindum AS Drammen | AR-23-MM-036322-01 | 22-12-2022 | 439-2023-03170253 | EUNOMO-00368727 | HK-BC-800-40 |  | Kull | PAH(16) | Naftalen | 2,2 | mg/kg | 0,1
Lindum AS Drammen | AR-23-MM-036322-01 | 22-12-2022 | 439-2023-03170253 | EUNOMO-00368727 | HK-BC-800-40 |  | Kull | PAH(16) | Acenaftylen | < 0,1 | mg/kg
Lindum AS Drammen | AR-23-MM-036322-01 | 22-12-2022 | 439-2023-03170253 | EUNOMO-00368727 | HK-BC-800-40 |  | Kull | PAH(16) | Acenaften | 0,3 | mg/kg | 0,1
Lindum AS Drammen | AR-23-MM-036322-01 | 22-12-2022 | 439-2023-03170253 | EUNOMO-00368727 | HK-BC-800-40 |  | Kull | PAH(16) | Fluoren | < 0,1 | mg/kg
Lindum AS Drammen | AR-23-MM-036322-01 | 22-12-2022 | 439-2023-03170253 | EUNOMO-00368727 | HK-BC-800-40 |  | Kull | PAH(16) | Fenantren | 0,2 | mg/kg | 0,1
Lindum AS Drammen | AR-23-MM-036322-01 | 22-12-2022 | 439-2023-03170253 | EUNOMO-00368727 | HK-BC-800-40 |  | Kull | PAH(16) | Antracen | < 0,1 | mg/kg
Lindum AS Drammen | AR-23-MM-036322-01 | 22-12-2022 | 439-2023-03170253 | EUNOMO-00368727 | HK-BC-800-40 |  | Kull | PAH(16) | Fluoranten | < 0,1 | mg/kg
Lindum AS Drammen | AR-23-MM-036322-01 | 22-12-2022 | 439-2023-03170253 | EUNOMO-00368727 | HK-BC-800-40 |  | Kull | PAH(16) | Pyren | < 0,1 | mg/kg
Lindum AS Drammen | AR-23-MM-036322-01 | 22-12-2022 | 439-2023-03170253 | EUNOMO-00368727 | HK-BC-800-40 |  | Kull | PAH(16) | Benzo[a]antracen | < 0,1 | mg/kg
Lindum AS Drammen | AR-23-MM-036322-01 | 22-12-2022 | 439-2023-03170253 | EUNOMO-00368727 | HK-BC-800-40 |  | Kull | PAH(16) | Krysen | < 0,1 | mg/kg
Lindum AS Drammen | AR-23-MM-036322-01 | 22-12-2022 | 439-2023-03170253 | EUNOMO-00368727 | HK-BC-800-40 |  | Kull | PAH(16) | Benzo[b]fluoranten | < 0,1 | mg/kg
Lindum AS Drammen | AR-23-MM-036322-01 | 22-12-2022 | 439-2023-03170253 | EUNOMO-00368727 | HK-BC-800-40 |  | Kull | PAH(16) | Benzo[k]fluoranten | < 0,1 | mg/kg
Lindum AS Drammen | AR-23-MM-036322-01 | 22-12-2022 | 439-2023-03170253 | EUNOMO-00368727 | HK-BC-800-40 |  | Kull | PAH(16) | Benzo[a]pyren | < 0,1 | mg/kg
Lindum AS Drammen | AR-23-MM-036322-01 | 22-12-2022 | 439-2023-03170253 | EUNOMO-00368727 | HK-BC-800-40 |  | Kull | PAH(16) | Indeno[1,2,3-cd]pyren | < 0,1 | mg/kg
Lindum AS Drammen | AR-23-MM-036322-01 | 22-12-2022 | 439-2023-03170253 | EUNOMO-00368727 | HK-BC-800-40 |  | Kull | PAH(16) | Dibenzo[a,h]antracen | < 0,1 | mg/kg
Lindum AS Drammen | AR-23-MM-036322-01 | 22-12-2022 | 439-2023-03170253 | EUNOMO-00368727 | HK-BC-800-40 |  | Kull | PAH(16) | Benzo[ghi]perylen | < 0,1 | mg/kg
Lindum AS Drammen | AR-23-MM-036322-01 | 22-12-2022 | 439-2023-03170253 | EUNOMO-00368727 | HK-BC-800-40 |  | Kull | PAH(16) | Sum 8 EFSA-PAH eksl. LOQ | not calculable | mg/kg
Lindum AS Drammen | AR-23-MM-036322-01 | 22-12-2022 | 439-2023-03170253 | EUNOMO-00368727 | HK-BC-800-40 |  | Kull | PAH(16) | Sum PAH(16) | 2,7 | mg/kg
Lindum AS Drammen | AR-23-MM-036322-01 | 22-12-2022 | 439-2023-03170253 | EUNOMO-00368727 | HK-BC-800-40 |  | Kull | Aluminium (Al) | Aluminium (Al) | 6710 | mg/kg | 10
Lindum AS Drammen | AR-23-MM-036322-01 | 22-12-2022 | 439-2023-03170253 | EUNOMO-00368727 | HK-BC-800-40 |  | Kull | Ammonium-N (NH4-N) KCl-ekstrakt | Ammonium-N (NH4-N) | blank value/Imported
Lindum AS Drammen | AR-23-MM-036322-01 | 22-12-2022 | 439-2023-03170253 | EUNOMO-00368727 | HK-BC-800-40 |  | Kull | Ammonium-N (NH4-N) KCl-ekstrakt | Ammonium-N (NH4-N) | <1 | g/kg tv
Lindum AS Drammen | AR-23-MM-036322-01 | 22-12-2022 | 439-2023-03170253 | EUNOMO-00368727 | HK-BC-800-40 |  | Kull | Ammonium-N (NH4-N) KCl-ekstrakt | Ammonium-N (NH4-N) | <1 | g/kg ww
Lindum AS Drammen | AR-23-MM-036322-01 | 22-12-2022 | 439-2023-03170253 | EUNOMO-00368727 | HK-BC-800-40 |  | Kull | Askeinnhold (550°C) | Askeinnhold (550°C) | 71,6 | % (w/w) | 0,1
Lindum AS Drammen | AR-23-MM-036322-01 | 22-12-2022 | 439-2023-03170253 | EUNOMO-00368727 | HK-BC-800-40 |  | Kull | Askeinnhold (815°C) fossil | Askeinnhold (815°C) | 70,0 | % (w/w) | 0,1
Lindum AS Drammen | AR-23-MM-036322-01 | 22-12-2022 | 439-2023-03170253 | EUNOMO-00368727 | HK-BC-800-40 |  | Kull | Askeinnhold (815°C) fossil ma.-% TS | Askeinnhold (815°C) | 71,4 | % (w/w) | 0,1
Lindum AS Drammen | AR-23-MM-036322-01 | 22-12-2022 | 439-2023-03170253 | EUNOMO-00368727 | HK-BC-800-40 |  | Kull | Benzen | Benzen | < 2 | mg/kg
Lindum AS Drammen | AR-23-MM-036322-01 | 22-12-2022 | 439-2023-03170253 | EUNOMO-00368727 | HK-BC-800-40 |  | Kull | Brutto varmeverdi | Brutto varmeverdi | 11300 | kJ/kg | 200
Lindum AS Drammen | AR-23-MM-036322-01 | 22-12-2022 | 439-2023-03170253 | EUNOMO-00368727 | HK-BC-800-40 |  | Kull | Brutto varmeverdi | Brutto varmeverdi | 11500 | kJ/kg | 200
Lindum AS Drammen | AR-23-MM-036322-01 | 22-12-2022 | 439-2023-03170253 | EUNOMO-00368727 | HK-BC-800-40 |  | Kull | BTEX (sum) | BTEX (sum) | not calculable | mg/kg
Lindum AS Drammen | AR-23-MM-036322-01 | 22-12-2022 | 439-2023-03170253 | EUNOMO-00368727 | HK-BC-800-40 |  | Kull | Etylbenzen | Etylbenzen | < 2 | mg/kg
Lindum AS Drammen | AR-23-MM-036322-01 | 22-12-2022 | 439-2023-03170253 | EUNOMO-00368727 | HK-BC-800-40 |  | Kull | Fixed carbon [fossile fuels] calc. ma.-% | Fiksert karbon | 27,4 | % (w/w)
Lindum AS Drammen | AR-23-MM-036322-01 | 22-12-2022 | 439-2023-03170253 | EUNOMO-00368727 | HK-BC-800-40 |  | Kull | Fiksert karbon | Fiksert karbon | 27,9 | % (w/w)
Lindum AS Drammen | AR-23-MM-036322-01 | 22-12-2022 | 439-2023-03170253 | EUNOMO-00368727 | HK-BC-800-40 |  | Kull | Flyktige komponenter | Flyktige forbindelser | 0,7 | % (w/w) | 0,2
Lindum AS Drammen | AR-23-MM-036322-01 | 22-12-2022 | 439-2023-03170253 | EUNOMO-00368727 | HK-BC-800-40 |  | Kull | Flyktige komponenter | Flyktige forbindelser | 0,7 | % (w/w) | 0,2
Lindum AS Drammen | AR-23-MM-036322-01 | 22-12-2022 | 439-2023-03170253 | EUNOMO-00368727 | HK-BC-800-40 |  | Kull | Tørrstoff | Fuktinnhold | <0,1 | %
Lindum AS Drammen | AR-23-MM-036322-01 | 22-12-2022 | 439-2023-03170253 | EUNOMO-00368727 | HK-BC-800-40 |  | Kull | Hydrogen (H) | Hydrogen (H) | 0,8 | % (w/w) | 0,1
Lindum AS Drammen | AR-23-MM-036322-01 | 22-12-2022 | 439-2023-03170253 | EUNOMO-00368727 | HK-BC-800-40 |  | Kull | Hydrogen (H) | Hydrogen (H) | 0,8 | % (w/w) | 0,1
Lindum AS Drammen | AR-23-MM-036322-01 | 22-12-2022 | 439-2023-03170253 | EUNOMO-00368727 | HK-BC-800-40 |  | Kull | Jern (Fe) - aske 550­°C | Jern (Fe) - aske 550°C | 44,8 | g/kg | 0,1
Lindum AS Drammen | AR-23-MM-036322-01 | 22-12-2022 | 439-2023-03170253 | EUNOMO-00368727 | HK-BC-800-40 |  | Kull | Jern som Fe2O3 (ash 550°C) (brensel) | Jernoksid (Fe2O3) - beregnet | 8,9 | % (w/w) | 0,1
Lindum AS Drammen | AR-23-MM-036322-01 | 22-12-2022 | 439-2023-03170253 | EUNOMO-00368727 | HK-BC-800-40 |  | Kull | Kalium (K) | Kalium (K) | 2260 | mg/kg | 5
Lindum AS Drammen | AR-23-MM-036322-01 | 22-12-2022 | 439-2023-03170253 | EUNOMO-00368727 | HK-BC-800-40 |  | Kull | Kalsium (Ca) | Kalsium (Ca) | 5390 | mg/kg | 20
Lindum AS Drammen | AR-23-MM-036322-01 | 22-12-2022 | 439-2023-03170253 | EUNOMO-00368727 | HK-BC-800-40 |  | Kull | Klor | Klor | 470 | mg/kg | 50
Lindum AS Drammen | AR-23-MM-036322-01 | 22-12-2022 | 439-2023-03170253 | EUNOMO-00368727 | HK-BC-800-40 |  | Kull | m,p-Xylen | m,p-Xylen | < 2 | mg/kg
Lindum AS Drammen | AR-23-MM-036322-01 | 22-12-2022 | 439-2023-03170253 | EUNOMO-00368727 | HK-BC-800-40 |  | Kull | Magnesium (Mg) | Magnesium (Mg) | 74 | mg/kg | 30
Lindum AS Drammen | AR-23-MM-036322-01 | 22-12-2022 | 439-2023-03170253 | EUNOMO-00368727 | HK-BC-800-40 |  | Kull | Natrium (Na) | Natrium (Na) | 2600 | mg/kg | 10
Lindum AS Drammen | AR-23-MM-036322-01 | 22-12-2022 | 439-2023-03170253 | EUNOMO-00368727 | HK-BC-800-40 |  | Kull | NCV HuP [fossile fuels] kJ/kg | net calorific value (Hu,p) | 11100 | kJ/kg | 200
Lindum AS Drammen | AR-23-MM-036322-01 | 22-12-2022 | 439-2023-03170253 | EUNOMO-00368727 | HK-BC-800-40 |  | Kull | NCV HuP [fossile fuels] kJ/kg dw | net calorific value (Hu,p) | 11300 | kJ/kg | 200
Lindum AS Drammen | AR-23-MM-036322-01 | 22-12-2022 | 439-2023-03170253 | EUNOMO-00368727 | HK-BC-800-40 |  | Kull | Nitrogen (N) | Nitrogen (N) | 0,66 | % (w/w) | 0,05
Lindum AS Drammen | AR-23-MM-036322-01 | 22-12-2022 | 439-2023-03170253 | EUNOMO-00368727 | HK-BC-800-40 |  | Kull | oxygen, diff. (815°C) [fossile fuels] calc. ma.-% | Oksygen (O) | -2,2 | % (w/w)
Lindum AS Drammen | AR-23-MM-036322-01 | 22-12-2022 | 439-2023-03170253 | EUNOMO-00368727 | HK-BC-800-40 |  | Kull | oxygen, diff. (815°C) [fossile fuels] ma.-% dw | Oksygen (O) | -2,3 | % (w/w)
Lindum AS Drammen | AR-23-MM-036322-01 | 22-12-2022 | 439-2023-03170253 | EUNOMO-00368727 | HK-BC-800-40 |  | Kull | o-Xylen | o-Xylen | < 2 | mg/kg
Lindum AS Drammen | AR-23-MM-036322-01 | 22-12-2022 | 439-2023-03170253 | EUNOMO-00368727 | HK-BC-800-40 |  | Kull | PCB(7) | PCB 101 | < 0,5 | mg/kg
Lindum AS Drammen | AR-23-MM-036322-01 | 22-12-2022 | 439-2023-03170253 | EUNOMO-00368727 | HK-BC-800-40 |  | Kull | PCB(7) | PCB 118 | < 0,5 | mg/kg
Lindum AS Drammen | AR-23-MM-036322-01 | 22-12-2022 | 439-2023-03170253 | EUNOMO-00368727 | HK-BC-800-40 |  | Kull | PCB(7) | PCB 138 | < 0,5 | mg/kg
Lindum AS Drammen | AR-23-MM-036322-01 | 22-12-2022 | 439-2023-03170253 | EUNOMO-00368727 | HK-BC-800-40 |  | Kull | PCB(7) | PCB 153 | < 0,5 | mg/kg
Lindum AS Drammen | AR-23-MM-036322-01 | 22-12-2022 | 439-2023-03170253 | EUNOMO-00368727 | HK-BC-800-40 |  | Kull | PCB(7) | PCB 180 | < 0,5 | mg/kg
Lindum AS Drammen | AR-23-MM-036322-01 | 22-12-2022 | 439-2023-03170253 | EUNOMO-00368727 | HK-BC-800-40 |  | Kull | PCB(7) | PCB 28 | < 0,5 | mg/kg
Lindum AS Drammen | AR-23-MM-036322-01 | 22-12-2022 | 439-2023-03170253 | EUNOMO-00368727 | HK-BC-800-40 |  | Kull | PCB(7) | PCB 52 | < 0,5 | mg/kg
Lindum AS Drammen | AR-23-MM-036322-01 | 22-12-2022 | 439-2023-03170253 | EUNOMO-00368727 | HK-BC-800-40 |  | Kull | Plausibilitet brenselrapport | Plausibilitetskontroll | see Attachment
Lindum AS Drammen | AR-23-MM-036322-01 | 22-12-2022 | 439-2023-03170253 | EUNOMO-00368727 | HK-BC-800-40 |  | Kull | Sulfat-S | Sulfat-S | 0,028 | % (w/w) | 0,01
Lindum AS Drammen | AR-23-MM-036322-01 | 22-12-2022 | 439-2023-03170253 | EUNOMO-00368727 | HK-BC-800-40 |  | Kull | PCB(7) | Sum 6 ikke dioksinlignende PCB (lower-bound) | not calculable | mg/kg
Lindum AS Drammen | AR-23-MM-036322-01 | 22-12-2022 | 439-2023-03170253 | EUNOMO-00368727 | HK-BC-800-40 |  | Kull | PCB(7) | Sum PCB(7) | not calculable | mg/kg
Lindum AS Drammen | AR-23-MM-036322-01 | 22-12-2022 | 439-2023-03170253 | EUNOMO-00368727 | HK-BC-800-40 |  | Kull | Svovel (S) | Svovel (S) | 0,34 | % (w/w) | 0,03
Lindum AS Drammen | AR-23-MM-036322-01 | 22-12-2022 | 439-2023-03170253 | EUNOMO-00368727 | HK-BC-800-40 |  | Kull | Svovel (S) | Svovel (S) | 0,35 | % (w/w) | 0,03
Lindum AS Drammen | AR-23-MM-036322-01 | 22-12-2022 | 439-2023-03170253 | EUNOMO-00368727 | HK-BC-800-40 |  | Kull | Toluen | Toluen | < 2 | mg/kg
Lindum AS Drammen | AR-23-MM-036322-01 | 22-12-2022 | 439-2023-03170253 | EUNOMO-00368727 | HK-BC-800-40 |  | Kull | Tørrstoff | Tørrstoff | 100 | % | 0,1
Lindum AS Drammen | AR-23-MM-036322-01 | 22-12-2022 | 439-2023-03170253 | EUNOMO-00368727 | HK-BC-800-40 |  | Kull | Tørrstoff | Tørrstoff | blank value/Imported
Lindum AS Drammen | AR-23-MM-036322-01 | 22-12-2022 | 439-2023-03170253 | EUNOMO-00368727 | HK-BC-800-40 |  | Kull | Total karbon (TC) - % | Total karbon (TC) - % | 28,4 | % (w/w) | 0,2
Lindum AS Drammen | AR-23-MM-036322-01 | 22-12-2022 | 439-2023-03170253 | EUNOMO-00368727 | HK-BC-800-40 |  | Kull | Total karbon (TC) - % TS | Total karbon (TC) - % TS | 29,0 | % (w/w) | 0,2
Lindum AS Drammen | AR-23-MM-036322-01 | 22-12-2022 | 439-2023-03170253 | EUNOMO-00368727 | HK-BC-800-40 |  | Kull | Nitrogen | Total nitrogen | 0,65 | % (w/w) | 0,05
Lindum AS Drammen | AR-23-MM-036322-01 | 22-12-2022 | 439-2023-03170253 | EUNOMO-00368727 | HK-BC-800-40 |  | Kull | TOC (total org. carbon) [fossile fuels] ma.-% | Totalt organisk karbon (TOC) | 28,4 | % (w/w) | 0,1
Lindum AS Drammen | AR-23-MM-036322-01 | 22-12-2022 | 439-2023-03170253 | EUNOMO-00368727 | HK-BC-800-40 |  | Kull | Totalt organisk karbon (TOC) | Totalt organisk karbon (TOC) | 29,0 | % (w/w) | 0,1
Lindum AS Drammen | AR-23-MM-036322-01 | 22-12-2022 | 439-2023-03170253 | EUNOMO-00368727 | HK-BC-800-40 |  | Kull | Vannholdingskapasitet (WHC) | Vannholdingskapasitet (WHC) <2 mm | 42,1 | %
Lindum AS Drammen | AR-23-MM-036322-01 | 22-12-2022 | 439-2023-03170253 | EUNOMO-00368727 | HK-BC-800-40 |  | Kull | Vanninnhold | Vanninnhold | 2,0 | % (w/w) | 0,1 | 0,060
Lindum AS Drammen | AR-23-MM-036320-01 | 22-12-2022 | 439-2023-03170254 | EUNOMO-00368727 | HK-BC-700-40 |  | Kull | Ammonium-N (NH4-N) KCl-ekstrakt | Ammonium-N (NH4-N) | blank value/Imported
Lindum AS Drammen | AR-23-MM-036320-01 | 22-12-2022 | 439-2023-03170254 | EUNOMO-00368727 | HK-BC-700-40 |  | Kull | Ammonium-N (NH4-N) KCl-ekstrakt | Ammonium-N (NH4-N) | <1 | g/kg tv
Lindum AS Drammen | AR-23-MM-036320-01 | 22-12-2022 | 439-2023-03170254 | EUNOMO-00368727 | HK-BC-700-40 |  | Kull | Ammonium-N (NH4-N) KCl-ekstrakt | Ammonium-N (NH4-N) | <1 | g/kg ww
Lindum AS Drammen | AR-23-MM-036320-01 | 22-12-2022 | 439-2023-03170254 | EUNOMO-00368727 | HK-BC-700-40 |  | Kull | Askeinnhold (550°C) | Askeinnhold (550°C) | 69,7 | % (w/w) | 0,1
Lindum AS Drammen | AR-23-MM-036320-01 | 22-12-2022 | 439-2023-03170254 | EUNOMO-00368727 | HK-BC-700-40 |  | Kull | Askeinnhold (815°C) fossil | Askeinnhold (815°C) | 68,0 | % (w/w) | 0,1
Lindum AS Drammen | AR-23-MM-036320-01 | 22-12-2022 | 439-2023-03170254 | EUNOMO-00368727 | HK-BC-700-40 |  | Kull | Askeinnhold (815°C) fossil ma.-% TS | Askeinnhold (815°C) | 69,4 | % (w/w) | 0,1
Lindum AS Drammen | AR-23-MM-036320-01 | 22-12-2022 | 439-2023-03170254 | EUNOMO-00368727 | HK-BC-700-40 |  | Kull | Brutto varmeverdi | Brutto varmeverdi | 9940 | kJ/kg | 200
Lindum AS Drammen | AR-23-MM-036320-01 | 22-12-2022 | 439-2023-03170254 | EUNOMO-00368727 | HK-BC-700-40 |  | Kull | Brutto varmeverdi | Brutto varmeverdi | 10100 | kJ/kg | 200
Lindum AS Drammen | AR-23-MM-036320-01 | 22-12-2022 | 439-2023-03170254 | EUNOMO-00368727 | HK-BC-700-40 |  | Kull | Fixed carbon [fossile fuels] calc. ma.-% | Fiksert karbon | 25,5 | % (w/w)
Lindum AS Drammen | AR-23-MM-036320-01 | 22-12-2022 | 439-2023-03170254 | EUNOMO-00368727 | HK-BC-700-40 |  | Kull | Fiksert karbon | Fiksert karbon | 26,0 | % (w/w)
Lindum AS Drammen | AR-23-MM-036320-01 | 22-12-2022 | 439-2023-03170254 | EUNOMO-00368727 | HK-BC-700-40 |  | Kull | Flyktige komponenter | Flyktige forbindelser | 4,4 | % (w/w) | 0,2
Lindum AS Drammen | AR-23-MM-036320-01 | 22-12-2022 | 439-2023-03170254 | EUNOMO-00368727 | HK-BC-700-40 |  | Kull | Flyktige komponenter | Flyktige forbindelser | 4,5 | % (w/w) | 0,2
Lindum AS Drammen | AR-23-MM-036320-01 | 22-12-2022 | 439-2023-03170254 | EUNOMO-00368727 | HK-BC-700-40 |  | Kull | Tørrstoff | Fuktinnhold | <0,1 | %
Lindum AS Drammen | AR-23-MM-036320-01 | 22-12-2022 | 439-2023-03170254 | EUNOMO-00368727 | HK-BC-700-40 |  | Kull | Hydrogen (H) | Hydrogen (H) | 0,7 | % (w/w) | 0,1
Lindum AS Drammen | AR-23-MM-036320-01 | 22-12-2022 | 439-2023-03170254 | EUNOMO-00368727 | HK-BC-700-40 |  | Kull | Hydrogen (H) | Hydrogen (H) | 0,8 | % (w/w) | 0,1
Lindum AS Drammen | AR-23-MM-036320-01 | 22-12-2022 | 439-2023-03170254 | EUNOMO-00368727 | HK-BC-700-40 |  | Kull | Jern som Fe2O3 (ash 550°C) (brensel) | Jernoksid (Fe2O3) - beregnet | 9,4 | % (w/w) | 0,1
Lindum AS Drammen | AR-23-MM-036320-01 | 22-12-2022 | 439-2023-03170254 | EUNOMO-00368727 | HK-BC-700-40 |  | Kull | NCV HuP [fossile fuels] kJ/kg | net calorific value (Hu,p) | 9730 | kJ/kg | 200
Lindum AS Drammen | AR-23-MM-036320-01 | 22-12-2022 | 439-2023-03170254 | EUNOMO-00368727 | HK-BC-700-40 |  | Kull | NCV HuP [fossile fuels] kJ/kg dw | net calorific value (Hu,p) | 9990 | kJ/kg | 200
Lindum AS Drammen | AR-23-MM-036320-01 | 22-12-2022 | 439-2023-03170254 | EUNOMO-00368727 | HK-BC-700-40 |  | Kull | Nitrogen (N) | Nitrogen (N) | 0,80 | % (w/w) | 0,05
Lindum AS Drammen | AR-23-MM-036320-01 | 22-12-2022 | 439-2023-03170254 | EUNOMO-00368727 | HK-BC-700-40 |  | Kull | oxygen, diff. (815°C) [fossile fuels] calc. ma.-% | Oksygen (O) | 0,4 | % (w/w)
Lindum AS Drammen | AR-23-MM-036320-01 | 22-12-2022 | 439-2023-03170254 | EUNOMO-00368727 | HK-BC-700-40 |  | Kull | oxygen, diff. (815°C) [fossile fuels] ma.-% dw | Oksygen (O) | 0,4 | % (w/w)
Lindum AS Drammen | AR-23-MM-036320-01 | 22-12-2022 | 439-2023-03170254 | EUNOMO-00368727 | HK-BC-700-40 |  | Kull | Plausibilitet brenselrapport | Plausibilitetskontroll | OK
Lindum AS Drammen | AR-23-MM-036320-01 | 22-12-2022 | 439-2023-03170254 | EUNOMO-00368727 | HK-BC-700-40 |  | Kull | Svovel (S) | Svovel (S) | 0,34 | % (w/w) | 0,03
Lindum AS Drammen | AR-23-MM-036320-01 | 22-12-2022 | 439-2023-03170254 | EUNOMO-00368727 | HK-BC-700-40 |  | Kull | Svovel (S) | Svovel (S) | 0,35 | % (w/w) | 0,03
Lindum AS Drammen | AR-23-MM-036320-01 | 22-12-2022 | 439-2023-03170254 | EUNOMO-00368727 | HK-BC-700-40 |  | Kull | Tørrstoff | Tørrstoff | blank value/Imported
Lindum AS Drammen | AR-23-MM-036320-01 | 22-12-2022 | 439-2023-03170254 | EUNOMO-00368727 | HK-BC-700-40 |  | Kull | Tørrstoff | Tørrstoff | 100 | % | 0,1
Lindum AS Drammen | AR-23-MM-036320-01 | 22-12-2022 | 439-2023-03170254 | EUNOMO-00368727 | HK-BC-700-40 |  | Kull | Total karbon (TC) - % | Total karbon (TC) - % | 27,7 | % (w/w) | 0,2
Lindum AS Drammen | AR-23-MM-036320-01 | 22-12-2022 | 439-2023-03170254 | EUNOMO-00368727 | HK-BC-700-40 |  | Kull | Total karbon (TC) - % TS | Total karbon (TC) - % TS | 28,3 | % (w/w) | 0,2
Lindum AS Drammen | AR-23-MM-036320-01 | 22-12-2022 | 439-2023-03170254 | EUNOMO-00368727 | HK-BC-700-40 |  | Kull | Nitrogen | Total nitrogen | 0,79 | % (w/w) | 0,05
Lindum AS Drammen | AR-23-MM-036320-01 | 22-12-2022 | 439-2023-03170254 | EUNOMO-00368727 | HK-BC-700-40 |  | Kull | Vanninnhold | Vanninnhold | 2,1 | % (w/w) | 0,1 | 0,063
Lindum AS Drammen | AR-23-MM-036044-01 | 09-12-2022 | 439-2023-03170256 | EUNOMO-00368727 | HK tørket slam (slam) 2 |  | Fast biobrensel | Askeinnhold (550°C) | Askeinnhold (550°C) | 24,6 | % (w/w) | 0,1
Lindum AS Drammen | AR-23-MM-036044-01 | 09-12-2022 | 439-2023-03170256 | EUNOMO-00368727 | HK tørket slam (slam) 2 |  | Fast biobrensel | Askeinnhold (550°C) | Askeinnhold (550°C) | 29,0 | % (w/w) | 0,1
Lindum AS Drammen | AR-23-MM-036044-01 | 09-12-2022 | 439-2023-03170256 | EUNOMO-00368727 | HK tørket slam (slam) 2 |  | Fast biobrensel | Brutto varmeverdi | Brutto varmeverdi | 13400 | kJ/kg | 200
Lindum AS Drammen | AR-23-MM-036044-01 | 09-12-2022 | 439-2023-03170256 | EUNOMO-00368727 | HK tørket slam (slam) 2 |  | Fast biobrensel | Brutto varmeverdi - fast biobrensel kJ/kg TS | Brutto varmeverdi | 15800 | kJ/kg | 200
Lindum AS Drammen | AR-23-MM-036044-01 | 09-12-2022 | 439-2023-03170256 | EUNOMO-00368727 | HK tørket slam (slam) 2 |  | Fast biobrensel | Eff. varmeverdi, konstant trykk | Eff. varmeverdi, konstant trykk | 12000 | kJ/kg | 200
Lindum AS Drammen | AR-23-MM-036044-01 | 09-12-2022 | 439-2023-03170256 | EUNOMO-00368727 | HK tørket slam (slam) 2 |  | Fast biobrensel | Eff. Varmeverdi, konstant trykk | Eff. Varmeverdi, konstant trykk | 14600 | kJ/kg | 200
Lindum AS Drammen | AR-23-MM-036044-01 | 09-12-2022 | 439-2023-03170256 | EUNOMO-00368727 | HK tørket slam (slam) 2 |  | Fast biobrensel | Flyktige forbindelser | Flyktige forbindelser | 52,7 | % (w/w) | 0,2
Lindum AS Drammen | AR-23-MM-036044-01 | 09-12-2022 | 439-2023-03170256 | EUNOMO-00368727 | HK tørket slam (slam) 2 |  | Fast biobrensel | Flyktige forbindelser | Flyktige forbindelser | 62,1 | % (w/w) | 0,2
Lindum AS Drammen | AR-23-MM-036044-01 | 09-12-2022 | 439-2023-03170256 | EUNOMO-00368727 | HK tørket slam (slam) 2 |  | Fast biobrensel | Hydrogen | Hydrogen | 4,9 | % (w/w) | 0,1
Lindum AS Drammen | AR-23-MM-036044-01 | 09-12-2022 | 439-2023-03170256 | EUNOMO-00368727 | HK tørket slam (slam) 2 |  | Fast biobrensel | Hydrogen | Hydrogen | 5,7 | % (w/w) | 0,1
Lindum AS Drammen | AR-23-MM-036044-01 | 09-12-2022 | 439-2023-03170256 | EUNOMO-00368727 | HK tørket slam (slam) 2 |  | Fast biobrensel | Karbon | Karbon | 31,7 | % (w/w) | 0,2
Lindum AS Drammen | AR-23-MM-036044-01 | 09-12-2022 | 439-2023-03170256 | EUNOMO-00368727 | HK tørket slam (slam) 2 |  | Fast biobrensel | Karbon | Karbon | 37,4 | % (w/w) | 0,2
Lindum AS Drammen | AR-23-MM-036044-01 | 09-12-2022 | 439-2023-03170256 | EUNOMO-00368727 | HK tørket slam (slam) 2 |  | Fast biobrensel | Nitrogen | Nitrogen | 1,91 | % (w/w) | 0,05
Lindum AS Drammen | AR-23-MM-036044-01 | 09-12-2022 | 439-2023-03170256 | EUNOMO-00368727 | HK tørket slam (slam) 2 |  | Fast biobrensel | Nitrogen | Nitrogen | 2,26 | % (w/w) | 0,05
Lindum AS Drammen | AR-23-MM-036044-01 | 09-12-2022 | 439-2023-03170256 | EUNOMO-00368727 | HK tørket slam (slam) 2 |  | Fast biobrensel | Oksygen | Oksygen | 21,4 | % (w/w)
Lindum AS Drammen | AR-23-MM-036044-01 | 09-12-2022 | 439-2023-03170256 | EUNOMO-00368727 | HK tørket slam (slam) 2 |  | Fast biobrensel | Oksygen | Oksygen | 25,3 | % (w/w)
Lindum AS Drammen | AR-23-MM-036044-01 | 09-12-2022 | 439-2023-03170256 | EUNOMO-00368727 | HK tørket slam (slam) 2 |  | Fast biobrensel | Plausibilitet brenselrapport | Plausibilitetskontroll | OK
Lindum AS Drammen | AR-23-MM-036044-01 | 09-12-2022 | 439-2023-03170256 | EUNOMO-00368727 | HK tørket slam (slam) 2 |  | Fast biobrensel | Svovel (S) | Svovel (S) | 0,355 | % (w/w) | 0,005 | 0,039
Lindum AS Drammen | AR-23-MM-036044-01 | 09-12-2022 | 439-2023-03170256 | EUNOMO-00368727 | HK tørket slam (slam) 2 |  | Fast biobrensel | Svovel (S) | Svovel (S) | 0,419 | % (w/w) | 0,005 | 0,046
Lindum AS Drammen | AR-23-MM-036044-01 | 09-12-2022 | 439-2023-03170256 | EUNOMO-00368727 | HK tørket slam (slam) 2 |  | Fast biobrensel | Vanninnhold | Vanninnhold | 15,2 | % (w/w) | 0,1
Lindum AS Drammen | AR-23-MM-035839-01 | 03-12-2022 | 439-2023-03220459 | EUNOMO-00368727 | HK råslam |  | Slam | Konduktivitet ved 25°C (målt ved 23 +/- 2°C) | Konduktivitet ved 25°C (målt ved 23 +/- 2°C) | 270 | mS/m | 1 | 25%
Lindum AS Drammen | AR-23-MM-035839-01 | 03-12-2022 | 439-2023-03220459 | EUNOMO-00368727 | HK råslam |  | Slam | Ammonium (NH4-N) | Ammonium-N | 14000 | mg/kg TS | 1 | 15%
Lindum AS Drammen | AR-23-MM-035839-01 | 03-12-2022 | 439-2023-03220459 | EUNOMO-00368727 | HK råslam |  | Slam | Tørrstoff | Tørrstoff | 25,0 | % | 0,1 | 10%
Lindum AS Drammen | AR-23-MM-035839-01 | 03-12-2022 | 439-2023-03220459 | EUNOMO-00368727 | HK råslam |  | Slam | Fosfor (P) | Fosfor (P) | 19000 | mg/kg TS | 30 | 25%
Lindum AS Drammen | AR-23-MM-035839-01 | 03-12-2022 | 439-2023-03220459 | EUNOMO-00368727 | HK råslam |  | Slam | pH | pH | 8,0 |  | 2 | 0,2
Lindum AS Drammen | AR-23-MM-035839-01 | 03-12-2022 | 439-2023-03220459 | EUNOMO-00368727 | HK råslam |  | Slam | TOC i slam | Totalt organisk karbon (TOC) | 32,3 | % TS | 0,1
Lindum AS Drammen | AR-23-MM-035839-01 | 03-12-2022 | 439-2023-03220459 | EUNOMO-00368727 | HK råslam |  | Slam | Vanninnhold | Vanninnhold | 75,0 | g/100g | 0,1

## Resultat (4)
Kunde | Analyserapport | Prøvetakingsdato | Eurofins prøvenummer | Eurofins oppdragsmerking | Prøvemerking | Prøvemerking 2 | Prøvetype | Test | Parameter | Resultat | Enhet | LOQ | MU
Lindum AS Drammen | AR-23-MM-035840-01 | 09-12-2022 | 439-2023-03170250 | EUNOMO-00368727 | HK tørket slam |  | Jord | Konduktivitet ved 25°C (målt ved 23 +/- 2°C) | Konduktivitet ved 25°C (målt ved 23 +/- 2°C) | 310 | mS/m | 1 | 25%
Lindum AS Drammen | AR-23-MM-035840-01 | 09-12-2022 | 439-2023-03170250 | EUNOMO-00368727 | HK tørket slam |  | Jord | Ammonium (NH4-N) | Ammonium-N | 4600 | mg/kg TS | 1 | 15%
Lindum AS Drammen | AR-23-MM-035840-01 | 09-12-2022 | 439-2023-03170250 | EUNOMO-00368727 | HK tørket slam |  | Jord | Tørrstoff | Tørrstoff | 82,5 | % | 0,1 | 10%
Lindum AS Drammen | AR-23-MM-035840-01 | 09-12-2022 | 439-2023-03170250 | EUNOMO-00368727 | HK tørket slam |  | Jord | Fosfor (P) | Fosfor (P) | 19000 | mg/kg TS | 30 | 25%
Lindum AS Drammen | AR-23-MM-035840-01 | 09-12-2022 | 439-2023-03170250 | EUNOMO-00368727 | HK tørket slam |  | Jord | Arsen (As) | Arsen (As) | 2,7 | mg/kg TS | 1,1 | 30%
Lindum AS Drammen | AR-23-MM-035840-01 | 09-12-2022 | 439-2023-03170250 | EUNOMO-00368727 | HK tørket slam |  | Jord | Bly (Pb) | Bly (Pb) | 11 | mg/kg TS | 1,1 | 40%
Lindum AS Drammen | AR-23-MM-035840-01 | 09-12-2022 | 439-2023-03170250 | EUNOMO-00368727 | HK tørket slam |  | Jord | Kadmium (Cd) | Kadmium (Cd) | 0,49 | mg/kg TS | 0,22 | 25%
Lindum AS Drammen | AR-23-MM-035840-01 | 09-12-2022 | 439-2023-03170250 | EUNOMO-00368727 | HK tørket slam |  | Jord | Kobber (Cu) | Kobber (Cu) | 100 | mg/kg TS | 0,55 | 25%
Lindum AS Drammen | AR-23-MM-035840-01 | 09-12-2022 | 439-2023-03170250 | EUNOMO-00368727 | HK tørket slam |  | Jord | Krom (Cr) | Krom (Cr) | 13 | mg/kg TS | 0,55 | 35%
Lindum AS Drammen | AR-23-MM-035840-01 | 09-12-2022 | 439-2023-03170250 | EUNOMO-00368727 | HK tørket slam |  | Jord | Kvikksølv (Hg) | Kvikksølv (Hg) | 0,28 | mg/kg TS | 0,011 | 20%
Lindum AS Drammen | AR-23-MM-035840-01 | 09-12-2022 | 439-2023-03170250 | EUNOMO-00368727 | HK tørket slam |  | Jord | Nikkel (Ni) | Nikkel (Ni) | 9,3 | mg/kg TS | 0,55 | 25%
Lindum AS Drammen | AR-23-MM-035840-01 | 09-12-2022 | 439-2023-03170250 | EUNOMO-00368727 | HK tørket slam |  | Jord | Sink (Zn) | Sink (Zn) | 330 | mg/kg TS | 2,4 | 25%
Lindum AS Drammen | AR-23-MM-035840-01 | 09-12-2022 | 439-2023-03170250 | EUNOMO-00368727 | HK tørket slam |  | Jord | PAH(16) | Benzo[a]antracen | < 0,60 | mg/kg TS
Lindum AS Drammen | AR-23-MM-035840-01 | 09-12-2022 | 439-2023-03170250 | EUNOMO-00368727 | HK tørket slam |  | Jord | PAH(16) | Krysen/Trifenylen | < 0,60 | mg/kg TS
Lindum AS Drammen | AR-23-MM-035840-01 | 09-12-2022 | 439-2023-03170250 | EUNOMO-00368727 | HK tørket slam |  | Jord | PAH(16) | Benzo(b,k)fluoranten | < 0,60 | mg/kg TS
Lindum AS Drammen | AR-23-MM-035840-01 | 09-12-2022 | 439-2023-03170250 | EUNOMO-00368727 | HK tørket slam |  | Jord | PAH(16) | Benzo[a]pyren | < 0,60 | mg/kg TS
Lindum AS Drammen | AR-23-MM-035840-01 | 09-12-2022 | 439-2023-03170250 | EUNOMO-00368727 | HK tørket slam |  | Jord | PAH(16) | Indeno[1,2,3-cd]pyren | < 0,60 | mg/kg TS
Lindum AS Drammen | AR-23-MM-035840-01 | 09-12-2022 | 439-2023-03170250 | EUNOMO-00368727 | HK tørket slam |  | Jord | PAH(16) | Dibenzo[a,h]antracen | < 0,60 | mg/kg TS
Lindum AS Drammen | AR-23-MM-035840-01 | 09-12-2022 | 439-2023-03170250 | EUNOMO-00368727 | HK tørket slam |  | Jord | PAH(16) | Naftalen | < 0,60 | mg/kg TS
Lindum AS Drammen | AR-23-MM-035840-01 | 09-12-2022 | 439-2023-03170250 | EUNOMO-00368727 | HK tørket slam |  | Jord | PAH(16) | Acenaftylen | < 0,60 | mg/kg TS
Lindum AS Drammen | AR-23-MM-035840-01 | 09-12-2022 | 439-2023-03170250 | EUNOMO-00368727 | HK tørket slam |  | Jord | PAH(16) | Acenaften | < 0,60 | mg/kg TS
Lindum AS Drammen | AR-23-MM-035840-01 | 09-12-2022 | 439-2023-03170250 | EUNOMO-00368727 | HK tørket slam |  | Jord | PAH(16) | Fluoren | < 0,60 | mg/kg TS
Lindum AS Drammen | AR-23-MM-035840-01 | 09-12-2022 | 439-2023-03170250 | EUNOMO-00368727 | HK tørket slam |  | Jord | PAH(16) | Fenantren | < 0,60 | mg/kg TS
Lindum AS Drammen | AR-23-MM-035840-01 | 09-12-2022 | 439-2023-03170250 | EUNOMO-00368727 | HK tørket slam |  | Jord | PAH(16) | Antracen | < 0,60 | mg/kg TS
Lindum AS Drammen | AR-23-MM-035840-01 | 09-12-2022 | 439-2023-03170250 | EUNOMO-00368727 | HK tørket slam |  | Jord | PAH(16) | Fluoranten | < 0,60 | mg/kg TS
Lindum AS Drammen | AR-23-MM-035840-01 | 09-12-2022 | 439-2023-03170250 | EUNOMO-00368727 | HK tørket slam |  | Jord | PAH(16) | Pyren | < 0,60 | mg/kg TS
Lindum AS Drammen | AR-23-MM-035840-01 | 09-12-2022 | 439-2023-03170250 | EUNOMO-00368727 | HK tørket slam |  | Jord | PAH(16) | Benzo[ghi]perylen | < 0,60 | mg/kg TS
Lindum AS Drammen | AR-23-MM-035840-01 | 09-12-2022 | 439-2023-03170250 | EUNOMO-00368727 | HK tørket slam |  | Jord | Summeringer PAH | Sum karsinogene PAH | nd
Lindum AS Drammen | AR-23-MM-035840-01 | 09-12-2022 | 439-2023-03170250 | EUNOMO-00368727 | HK tørket slam |  | Jord | Summeringer PAH | Sum PAH(16) EPA | nd
Lindum AS Drammen | AR-23-MM-035840-01 | 09-12-2022 | 439-2023-03170250 | EUNOMO-00368727 | HK tørket slam |  | Jord | PCB(7) | PCB 28 | < 0,036 | mg/kg TS
Lindum AS Drammen | AR-23-MM-035840-01 | 09-12-2022 | 439-2023-03170250 | EUNOMO-00368727 | HK tørket slam |  | Jord | PCB(7) | PCB 52 | < 0,036 | mg/kg TS
Lindum AS Drammen | AR-23-MM-035840-01 | 09-12-2022 | 439-2023-03170250 | EUNOMO-00368727 | HK tørket slam |  | Jord | PCB(7) | PCB 101 | < 0,036 | mg/kg TS
Lindum AS Drammen | AR-23-MM-035840-01 | 09-12-2022 | 439-2023-03170250 | EUNOMO-00368727 | HK tørket slam |  | Jord | PCB(7) | PCB 118 | < 0,036 | mg/kg TS
Lindum AS Drammen | AR-23-MM-035840-01 | 09-12-2022 | 439-2023-03170250 | EUNOMO-00368727 | HK tørket slam |  | Jord | PCB(7) | PCB 138 | < 0,036 | mg/kg TS
Lindum AS Drammen | AR-23-MM-035840-01 | 09-12-2022 | 439-2023-03170250 | EUNOMO-00368727 | HK tørket slam |  | Jord | PCB(7) | PCB 153 | < 0,036 | mg/kg TS
Lindum AS Drammen | AR-23-MM-035840-01 | 09-12-2022 | 439-2023-03170250 | EUNOMO-00368727 | HK tørket slam |  | Jord | PCB(7) | PCB 180 | < 0,036 | mg/kg TS
Lindum AS Drammen | AR-23-MM-035840-01 | 09-12-2022 | 439-2023-03170250 | EUNOMO-00368727 | HK tørket slam |  | Jord | PCB(7) | Sum 7 PCB | nd
Lindum AS Drammen | AR-23-MM-035840-01 | 09-12-2022 | 439-2023-03170250 | EUNOMO-00368727 | HK tørket slam |  | Jord | Totalt organisk karbon (TOC) | Totalt organisk karbon (TOC) | 30 | % TS | 0,1 | 8,7
Lindum AS Drammen | AR-23-MM-035840-01 | 09-12-2022 | 439-2023-03170250 | EUNOMO-00368727 | HK tørket slam |  | Jord | pH | pH | 5,9 |  | 2 | 0,2
Lindum AS Drammen | AR-23-MM-036388-01 | 04-01-2023 | 439-2023-03170251 | EUNOMO-00368727 | HK-BC-500-20 |  | Kull | Arsen (As) | Arsen (As) | 3,7 | mg/kg | 0,8
Lindum AS Drammen | AR-23-MM-036388-01 | 04-01-2023 | 439-2023-03170251 | EUNOMO-00368727 | HK-BC-500-20 |  | Kull | Bly (Pb) | Bly (Pb) | 21 | mg/kg | 2
Lindum AS Drammen | AR-23-MM-036388-01 | 04-01-2023 | 439-2023-03170251 | EUNOMO-00368727 | HK-BC-500-20 |  | Kull | Kadmium (Cd) | Kadmium (Cd) | < 0,2 | mg/kg
Lindum AS Drammen | AR-23-MM-036388-01 | 04-01-2023 | 439-2023-03170251 | EUNOMO-00368727 | HK-BC-500-20 |  | Kull | Kobber (Cu) | Kobber (Cu) | 208 | mg/kg | 1 | 34
Lindum AS Drammen | AR-23-MM-036388-01 | 04-01-2023 | 439-2023-03170251 | EUNOMO-00368727 | HK-BC-500-20 |  | Kull | Krom (Cr) | Krom (Cr) | 27 | mg/kg | 1
Lindum AS Drammen | AR-23-MM-036388-01 | 04-01-2023 | 439-2023-03170251 | EUNOMO-00368727 | HK-BC-500-20 |  | Kull | Kvikksølv (Hg) | Kvikksølv (Hg) | < 0,07 | mg/kg
Lindum AS Drammen | AR-23-MM-036388-01 | 04-01-2023 | 439-2023-03170251 | EUNOMO-00368727 | HK-BC-500-20 |  | Kull | Nikkel (Ni) | Nikkel (Ni) | 25 | mg/kg | 1 | 3,9
Lindum AS Drammen | AR-23-MM-036388-01 | 04-01-2023 | 439-2023-03170251 | EUNOMO-00368727 | HK-BC-500-20 |  | Kull | Sink (Zn) | Sink (Zn) | 571 | mg/kg | 1 | 160
Lindum AS Drammen | AR-23-MM-036388-01 | 04-01-2023 | 439-2023-03170251 | EUNOMO-00368727 | HK-BC-500-20 |  | Kull | PAH(16) | Naftalen | 1,8 | mg/kg | 0,1
Lindum AS Drammen | AR-23-MM-036388-01 | 04-01-2023 | 439-2023-03170251 | EUNOMO-00368727 | HK-BC-500-20 |  | Kull | PAH(16) | Acenaftylen | < 0,1 | mg/kg
Lindum AS Drammen | AR-23-MM-036388-01 | 04-01-2023 | 439-2023-03170251 | EUNOMO-00368727 | HK-BC-500-20 |  | Kull | PAH(16) | Acenaften | 0,4 | mg/kg | 0,1
Lindum AS Drammen | AR-23-MM-036388-01 | 04-01-2023 | 439-2023-03170251 | EUNOMO-00368727 | HK-BC-500-20 |  | Kull | PAH(16) | Fluoren | 0,1 | mg/kg | 0,1
Lindum AS Drammen | AR-23-MM-036388-01 | 04-01-2023 | 439-2023-03170251 | EUNOMO-00368727 | HK-BC-500-20 |  | Kull | PAH(16) | Fenantren | 0,2 | mg/kg | 0,1
Lindum AS Drammen | AR-23-MM-036388-01 | 04-01-2023 | 439-2023-03170251 | EUNOMO-00368727 | HK-BC-500-20 |  | Kull | PAH(16) | Antracen | < 0,1 | mg/kg
Lindum AS Drammen | AR-23-MM-036388-01 | 04-01-2023 | 439-2023-03170251 | EUNOMO-00368727 | HK-BC-500-20 |  | Kull | PAH(16) | Fluoranten | < 0,1 | mg/kg
Lindum AS Drammen | AR-23-MM-036388-01 | 04-01-2023 | 439-2023-03170251 | EUNOMO-00368727 | HK-BC-500-20 |  | Kull | PAH(16) | Pyren | < 0,1 | mg/kg
Lindum AS Drammen | AR-23-MM-036388-01 | 04-01-2023 | 439-2023-03170251 | EUNOMO-00368727 | HK-BC-500-20 |  | Kull | PAH(16) | Benzo[a]antracen | < 0,1 | mg/kg
Lindum AS Drammen | AR-23-MM-036388-01 | 04-01-2023 | 439-2023-03170251 | EUNOMO-00368727 | HK-BC-500-20 |  | Kull | PAH(16) | Krysen | < 0,1 | mg/kg
Lindum AS Drammen | AR-23-MM-036388-01 | 04-01-2023 | 439-2023-03170251 | EUNOMO-00368727 | HK-BC-500-20 |  | Kull | PAH(16) | Benzo[b]fluoranten | < 0,1 | mg/kg
Lindum AS Drammen | AR-23-MM-036388-01 | 04-01-2023 | 439-2023-03170251 | EUNOMO-00368727 | HK-BC-500-20 |  | Kull | PAH(16) | Benzo[k]fluoranten | < 0,1 | mg/kg
Lindum AS Drammen | AR-23-MM-036388-01 | 04-01-2023 | 439-2023-03170251 | EUNOMO-00368727 | HK-BC-500-20 |  | Kull | PAH(16) | Benzo[a]pyren | < 0,1 | mg/kg
Lindum AS Drammen | AR-23-MM-036388-01 | 04-01-2023 | 439-2023-03170251 | EUNOMO-00368727 | HK-BC-500-20 |  | Kull | PAH(16) | Indeno[1,2,3-cd]pyren | < 0,1 | mg/kg
Lindum AS Drammen | AR-23-MM-036388-01 | 04-01-2023 | 439-2023-03170251 | EUNOMO-00368727 | HK-BC-500-20 |  | Kull | PAH(16) | Dibenzo[a,h]antracen | < 0,1 | mg/kg
Lindum AS Drammen | AR-23-MM-036388-01 | 04-01-2023 | 439-2023-03170251 | EUNOMO-00368727 | HK-BC-500-20 |  | Kull | PAH(16) | Benzo[ghi]perylen | < 0,1 | mg/kg
Lindum AS Drammen | AR-23-MM-036388-01 | 04-01-2023 | 439-2023-03170251 | EUNOMO-00368727 | HK-BC-500-20 |  | Kull | PAH(16) | Sum 8 EFSA-PAH eksl. LOQ | not calculable | mg/kg
Lindum AS Drammen | AR-23-MM-036388-01 | 04-01-2023 | 439-2023-03170251 | EUNOMO-00368727 | HK-BC-500-20 |  | Kull | PAH(16) | Sum PAH(16) | 2,5 | mg/kg
Lindum AS Drammen | AR-23-MM-036388-01 | 04-01-2023 | 439-2023-03170251 | EUNOMO-00368727 | HK-BC-500-20 |  | Kull | Aluminium (Al) | Aluminium (Al) | 3680 | mg/kg | 10
Lindum AS Drammen | AR-23-MM-036388-01 | 04-01-2023 | 439-2023-03170251 | EUNOMO-00368727 | HK-BC-500-20 |  | Kull | Ammonium-N (NH4-N) KCl-ekstrakt | Ammonium-N (NH4-N) | blank value/Imported
Lindum AS Drammen | AR-23-MM-036388-01 | 04-01-2023 | 439-2023-03170251 | EUNOMO-00368727 | HK-BC-500-20 |  | Kull | Ammonium-N (NH4-N) KCl-ekstrakt | Ammonium-N (NH4-N) | <1 | g/kg tv
Lindum AS Drammen | AR-23-MM-036388-01 | 04-01-2023 | 439-2023-03170251 | EUNOMO-00368727 | HK-BC-500-20 |  | Kull | Ammonium-N (NH4-N) KCl-ekstrakt | Ammonium-N (NH4-N) | <1 | g/kg ww
Lindum AS Drammen | AR-23-MM-036388-01 | 04-01-2023 | 439-2023-03170251 | EUNOMO-00368727 | HK-BC-500-20 |  | Kull | Askeinnhold (550°C) | Askeinnhold (550°C) | 67,5 | % (w/w) | 0,1
Lindum AS Drammen | AR-23-MM-036388-01 | 04-01-2023 | 439-2023-03170251 | EUNOMO-00368727 | HK-BC-500-20 |  | Kull | Askeinnhold (815°C) fossil | Askeinnhold (815°C) | 65,5 | % (w/w) | 0,1
Lindum AS Drammen | AR-23-MM-036388-01 | 04-01-2023 | 439-2023-03170251 | EUNOMO-00368727 | HK-BC-500-20 |  | Kull | Askeinnhold (815°C) fossil ma.-% TS | Askeinnhold (815°C) | 67,1 | % (w/w) | 0,1
Lindum AS Drammen | AR-23-MM-036388-01 | 04-01-2023 | 439-2023-03170251 | EUNOMO-00368727 | HK-BC-500-20 |  | Kull | Benzen | Benzen | < 2 | mg/kg
Lindum AS Drammen | AR-23-MM-036388-01 | 04-01-2023 | 439-2023-03170251 | EUNOMO-00368727 | HK-BC-500-20 |  | Kull | Brutto varmeverdi | Brutto varmeverdi | 10200 | kJ/kg | 200
Lindum AS Drammen | AR-23-MM-036388-01 | 04-01-2023 | 439-2023-03170251 | EUNOMO-00368727 | HK-BC-500-20 |  | Kull | Brutto varmeverdi | Brutto varmeverdi | 10400 | kJ/kg | 200
Lindum AS Drammen | AR-23-MM-036388-01 | 04-01-2023 | 439-2023-03170251 | EUNOMO-00368727 | HK-BC-500-20 |  | Kull | BTEX (sum) | BTEX (sum) | not calculable | mg/kg
Lindum AS Drammen | AR-23-MM-036388-01 | 04-01-2023 | 439-2023-03170251 | EUNOMO-00368727 | HK-BC-500-20 |  | Kull | Etylbenzen | Etylbenzen | < 2 | mg/kg
Lindum AS Drammen | AR-23-MM-036388-01 | 04-01-2023 | 439-2023-03170251 | EUNOMO-00368727 | HK-BC-500-20 |  | Kull | Fixed carbon [fossile fuels] calc. ma.-% | Fiksert karbon | 23,7 | % (w/w)
Lindum AS Drammen | AR-23-MM-036388-01 | 04-01-2023 | 439-2023-03170251 | EUNOMO-00368727 | HK-BC-500-20 |  | Kull | Fiksert karbon | Fiksert karbon | 24,3 | % (w/w)
Lindum AS Drammen | AR-23-MM-036388-01 | 04-01-2023 | 439-2023-03170251 | EUNOMO-00368727 | HK-BC-500-20 |  | Kull | Flyktige komponenter | Flyktige forbindelser | 8,5 | % (w/w) | 0,2
Lindum AS Drammen | AR-23-MM-036388-01 | 04-01-2023 | 439-2023-03170251 | EUNOMO-00368727 | HK-BC-500-20 |  | Kull | Flyktige komponenter | Flyktige forbindelser | 8,7 | % (w/w) | 0,2
Lindum AS Drammen | AR-23-MM-036388-01 | 04-01-2023 | 439-2023-03170251 | EUNOMO-00368727 | HK-BC-500-20 |  | Kull | Tørrstoff | Fuktinnhold | <0,1 | %
Lindum AS Drammen | AR-23-MM-036388-01 | 04-01-2023 | 439-2023-03170251 | EUNOMO-00368727 | HK-BC-500-20 |  | Kull | Hydrogen (H) | Hydrogen (H) | 0,9 | % (w/w) | 0,1
Lindum AS Drammen | AR-23-MM-036388-01 | 04-01-2023 | 439-2023-03170251 | EUNOMO-00368727 | HK-BC-500-20 |  | Kull | Hydrogen (H) | Hydrogen (H) | 0,9 | % (w/w) | 0,1
Lindum AS Drammen | AR-23-MM-036388-01 | 04-01-2023 | 439-2023-03170251 | EUNOMO-00368727 | HK-BC-500-20 |  | Kull | Jern (Fe) - aske 550­°C | Jern (Fe) - aske 550°C | 42,7 | g/kg | 0,1
Lindum AS Drammen | AR-23-MM-036388-01 | 04-01-2023 | 439-2023-03170251 | EUNOMO-00368727 | HK-BC-500-20 |  | Kull | Jern som Fe2O3 (ash 550°C) (brensel) | Jernoksid (Fe2O3) - beregnet | 9,0 | % (w/w) | 0,1
Lindum AS Drammen | AR-23-MM-036388-01 | 04-01-2023 | 439-2023-03170251 | EUNOMO-00368727 | HK-BC-500-20 |  | Kull | Kalium (K) | Kalium (K) | 2040 | mg/kg | 5
Lindum AS Drammen | AR-23-MM-036388-01 | 04-01-2023 | 439-2023-03170251 | EUNOMO-00368727 | HK-BC-500-20 |  | Kull | Kalsium (Ca) | Kalsium (Ca) | 2370 | mg/kg | 20
Lindum AS Drammen | AR-23-MM-036388-01 | 04-01-2023 | 439-2023-03170251 | EUNOMO-00368727 | HK-BC-500-20 |  | Kull | Klor | Klor | 570 | mg/kg | 50
Lindum AS Drammen | AR-23-MM-036388-01 | 04-01-2023 | 439-2023-03170251 | EUNOMO-00368727 | HK-BC-500-20 |  | Kull | m,p-Xylen | m,p-Xylen | < 2 | mg/kg
Lindum AS Drammen | AR-23-MM-036388-01 | 04-01-2023 | 439-2023-03170251 | EUNOMO-00368727 | HK-BC-500-20 |  | Kull | Magnesium (Mg) | Magnesium (Mg) | 40 | mg/kg | 30
Lindum AS Drammen | AR-23-MM-036388-01 | 04-01-2023 | 439-2023-03170251 | EUNOMO-00368727 | HK-BC-500-20 |  | Kull | Natrium (Na) | Natrium (Na) | 2100 | mg/kg | 10
Lindum AS Drammen | AR-23-MM-036388-01 | 04-01-2023 | 439-2023-03170251 | EUNOMO-00368727 | HK-BC-500-20 |  | Kull | NCV HuP [fossile fuels] kJ/kg | net calorific value (Hu,p) | 9940 | kJ/kg | 200
Lindum AS Drammen | AR-23-MM-036388-01 | 04-01-2023 | 439-2023-03170251 | EUNOMO-00368727 | HK-BC-500-20 |  | Kull | NCV HuP [fossile fuels] kJ/kg dw | net calorific value (Hu,p) | 10200 | kJ/kg | 200
Lindum AS Drammen | AR-23-MM-036388-01 | 04-01-2023 | 439-2023-03170251 | EUNOMO-00368727 | HK-BC-500-20 |  | Kull | Nitrogen (N) | Nitrogen (N) | 1,31 | % (w/w) | 0,05
Lindum AS Drammen | AR-23-MM-036388-01 | 04-01-2023 | 439-2023-03170251 | EUNOMO-00368727 | HK-BC-500-20 |  | Kull | oxygen, diff. (815°C) [fossile fuels] calc. ma.-% | Oksygen (O) | 2,1 | % (w/w)
Lindum AS Drammen | AR-23-MM-036388-01 | 04-01-2023 | 439-2023-03170251 | EUNOMO-00368727 | HK-BC-500-20 |  | Kull | oxygen, diff. (815°C) [fossile fuels] ma.-% dw | Oksygen (O) | 2,2 | % (w/w)
Lindum AS Drammen | AR-23-MM-036388-01 | 04-01-2023 | 439-2023-03170251 | EUNOMO-00368727 | HK-BC-500-20 |  | Kull | o-Xylen | o-Xylen | < 2 | mg/kg
Lindum AS Drammen | AR-23-MM-036388-01 | 04-01-2023 | 439-2023-03170251 | EUNOMO-00368727 | HK-BC-500-20 |  | Kull | PCB(7) | PCB 101 | < 0,5 | mg/kg
Lindum AS Drammen | AR-23-MM-036388-01 | 04-01-2023 | 439-2023-03170251 | EUNOMO-00368727 | HK-BC-500-20 |  | Kull | PCB(7) | PCB 118 | < 0,5 | mg/kg
Lindum AS Drammen | AR-23-MM-036388-01 | 04-01-2023 | 439-2023-03170251 | EUNOMO-00368727 | HK-BC-500-20 |  | Kull | PCB(7) | PCB 138 | < 0,5 | mg/kg
Lindum AS Drammen | AR-23-MM-036388-01 | 04-01-2023 | 439-2023-03170251 | EUNOMO-00368727 | HK-BC-500-20 |  | Kull | PCB(7) | PCB 153 | < 0,5 | mg/kg
Lindum AS Drammen | AR-23-MM-036388-01 | 04-01-2023 | 439-2023-03170251 | EUNOMO-00368727 | HK-BC-500-20 |  | Kull | PCB(7) | PCB 180 | < 0,5 | mg/kg
Lindum AS Drammen | AR-23-MM-036388-01 | 04-01-2023 | 439-2023-03170251 | EUNOMO-00368727 | HK-BC-500-20 |  | Kull | PCB(7) | PCB 28 | < 0,5 | mg/kg
Lindum AS Drammen | AR-23-MM-036388-01 | 04-01-2023 | 439-2023-03170251 | EUNOMO-00368727 | HK-BC-500-20 |  | Kull | PCB(7) | PCB 52 | < 0,5 | mg/kg
Lindum AS Drammen | AR-23-MM-036388-01 | 04-01-2023 | 439-2023-03170251 | EUNOMO-00368727 | HK-BC-500-20 |  | Kull | Plausibilitet brenselrapport | Plausibilitetskontroll | OK
Lindum AS Drammen | AR-23-MM-036388-01 | 04-01-2023 | 439-2023-03170251 | EUNOMO-00368727 | HK-BC-500-20 |  | Kull | Sulfat-S | Sulfat-S | 0,051 | % (w/w) | 0,01
Lindum AS Drammen | AR-23-MM-036388-01 | 04-01-2023 | 439-2023-03170251 | EUNOMO-00368727 | HK-BC-500-20 |  | Kull | PCB(7) | Sum 6 ikke dioksinlignende PCB (lower-bound) | not calculable | mg/kg
Lindum AS Drammen | AR-23-MM-036388-01 | 04-01-2023 | 439-2023-03170251 | EUNOMO-00368727 | HK-BC-500-20 |  | Kull | PCB(7) | Sum PCB(7) | not calculable | mg/kg
Lindum AS Drammen | AR-23-MM-036388-01 | 04-01-2023 | 439-2023-03170251 | EUNOMO-00368727 | HK-BC-500-20 |  | Kull | Svovel (S) | Svovel (S) | 0,34 | % (w/w) | 0,03
Lindum AS Drammen | AR-23-MM-036388-01 | 04-01-2023 | 439-2023-03170251 | EUNOMO-00368727 | HK-BC-500-20 |  | Kull | Svovel (S) | Svovel (S) | 0,35 | % (w/w) | 0,03
Lindum AS Drammen | AR-23-MM-036388-01 | 04-01-2023 | 439-2023-03170251 | EUNOMO-00368727 | HK-BC-500-20 |  | Kull | Toluen | Toluen | < 2 | mg/kg
Lindum AS Drammen | AR-23-MM-036388-01 | 04-01-2023 | 439-2023-03170251 | EUNOMO-00368727 | HK-BC-500-20 |  | Kull | Tørrstoff | Tørrstoff | blank value/Imported
Lindum AS Drammen | AR-23-MM-036388-01 | 04-01-2023 | 439-2023-03170251 | EUNOMO-00368727 | HK-BC-500-20 |  | Kull | Tørrstoff | Tørrstoff | 100 | % | 0,1
Lindum AS Drammen | AR-23-MM-036388-01 | 04-01-2023 | 439-2023-03170251 | EUNOMO-00368727 | HK-BC-500-20 |  | Kull | Total karbon (TC) - % | Total karbon (TC) - % | 27,5 | % (w/w) | 0,2
Lindum AS Drammen | AR-23-MM-036388-01 | 04-01-2023 | 439-2023-03170251 | EUNOMO-00368727 | HK-BC-500-20 |  | Kull | Total karbon (TC) - % TS | Total karbon (TC) - % TS | 28,1 | % (w/w) | 0,2
Lindum AS Drammen | AR-23-MM-036388-01 | 04-01-2023 | 439-2023-03170251 | EUNOMO-00368727 | HK-BC-500-20 |  | Kull | Nitrogen | Total nitrogen | 1,28 | % (w/w) | 0,05
Lindum AS Drammen | AR-23-MM-036388-01 | 04-01-2023 | 439-2023-03170251 | EUNOMO-00368727 | HK-BC-500-20 |  | Kull | TOC (total org. carbon) [fossile fuels] ma.-% | Totalt organisk karbon (TOC) | 27,4 | % (w/w) | 0,1
Lindum AS Drammen | AR-23-MM-036388-01 | 04-01-2023 | 439-2023-03170251 | EUNOMO-00368727 | HK-BC-500-20 |  | Kull | Totalt organisk karbon (TOC) | Totalt organisk karbon (TOC) | 28,1 | % (w/w) | 0,1
Lindum AS Drammen | AR-23-MM-036388-01 | 04-01-2023 | 439-2023-03170251 | EUNOMO-00368727 | HK-BC-500-20 |  | Kull | Vannholdingskapasitet (WHC) | Vannholdingskapasitet (WHC) <2 mm | 61,3 | %
Lindum AS Drammen | AR-23-MM-036388-01 | 04-01-2023 | 439-2023-03170251 | EUNOMO-00368727 | HK-BC-500-20 |  | Kull | Vanninnhold | Vanninnhold | 2,3 | % (w/w) | 0,1 | 0,069
Lindum AS Drammen | AR-23-MM-036389-01 | 04-01-2023 | 439-2023-03170252 | EUNOMO-00368727 | HK-BC-700-20 |  | Kull | Arsen (As) | Arsen (As) | 4,4 | mg/kg | 0,8
Lindum AS Drammen | AR-23-MM-036389-01 | 04-01-2023 | 439-2023-03170252 | EUNOMO-00368727 | HK-BC-700-20 |  | Kull | Bly (Pb) | Bly (Pb) | 22 | mg/kg | 2
Lindum AS Drammen | AR-23-MM-036389-01 | 04-01-2023 | 439-2023-03170252 | EUNOMO-00368727 | HK-BC-700-20 |  | Kull | Kadmium (Cd) | Kadmium (Cd) | < 0,2 | mg/kg
Lindum AS Drammen | AR-23-MM-036389-01 | 04-01-2023 | 439-2023-03170252 | EUNOMO-00368727 | HK-BC-700-20 |  | Kull | Kobber (Cu) | Kobber (Cu) | 223 | mg/kg | 1 | 36
Lindum AS Drammen | AR-23-MM-036389-01 | 04-01-2023 | 439-2023-03170252 | EUNOMO-00368727 | HK-BC-700-20 |  | Kull | Krom (Cr) | Krom (Cr) | 25 | mg/kg | 1
Lindum AS Drammen | AR-23-MM-036389-01 | 04-01-2023 | 439-2023-03170252 | EUNOMO-00368727 | HK-BC-700-20 |  | Kull | Kvikksølv (Hg) | Kvikksølv (Hg) | < 0,07 | mg/kg
Lindum AS Drammen | AR-23-MM-036389-01 | 04-01-2023 | 439-2023-03170252 | EUNOMO-00368727 | HK-BC-700-20 |  | Kull | Nikkel (Ni) | Nikkel (Ni) | 27 | mg/kg | 1 | 4,2
Lindum AS Drammen | AR-23-MM-036389-01 | 04-01-2023 | 439-2023-03170252 | EUNOMO-00368727 | HK-BC-700-20 |  | Kull | Sink (Zn) | Sink (Zn) | 600 | mg/kg | 1 | 170
Lindum AS Drammen | AR-23-MM-036389-01 | 04-01-2023 | 439-2023-03170252 | EUNOMO-00368727 | HK-BC-700-20 |  | Kull | PAH(16) | Naftalen | 5,1 | mg/kg | 0,1
Lindum AS Drammen | AR-23-MM-036389-01 | 04-01-2023 | 439-2023-03170252 | EUNOMO-00368727 | HK-BC-700-20 |  | Kull | PAH(16) | Acenaftylen | < 0,1 | mg/kg
Lindum AS Drammen | AR-23-MM-036389-01 | 04-01-2023 | 439-2023-03170252 | EUNOMO-00368727 | HK-BC-700-20 |  | Kull | PAH(16) | Acenaften | 0,7 | mg/kg | 0,1
Lindum AS Drammen | AR-23-MM-036389-01 | 04-01-2023 | 439-2023-03170252 | EUNOMO-00368727 | HK-BC-700-20 |  | Kull | PAH(16) | Fluoren | 0,2 | mg/kg | 0,1
Lindum AS Drammen | AR-23-MM-036389-01 | 04-01-2023 | 439-2023-03170252 | EUNOMO-00368727 | HK-BC-700-20 |  | Kull | PAH(16) | Fenantren | 0,6 | mg/kg | 0,1
Lindum AS Drammen | AR-23-MM-036389-01 | 04-01-2023 | 439-2023-03170252 | EUNOMO-00368727 | HK-BC-700-20 |  | Kull | PAH(16) | Antracen | < 0,1 | mg/kg
Lindum AS Drammen | AR-23-MM-036389-01 | 04-01-2023 | 439-2023-03170252 | EUNOMO-00368727 | HK-BC-700-20 |  | Kull | PAH(16) | Fluoranten | 0,2 | mg/kg | 0,1
Lindum AS Drammen | AR-23-MM-036389-01 | 04-01-2023 | 439-2023-03170252 | EUNOMO-00368727 | HK-BC-700-20 |  | Kull | PAH(16) | Pyren | 0,2 | mg/kg | 0,1
Lindum AS Drammen | AR-23-MM-036389-01 | 04-01-2023 | 439-2023-03170252 | EUNOMO-00368727 | HK-BC-700-20 |  | Kull | PAH(16) | Benzo[a]antracen | < 0,1 | mg/kg
Lindum AS Drammen | AR-23-MM-036389-01 | 04-01-2023 | 439-2023-03170252 | EUNOMO-00368727 | HK-BC-700-20 |  | Kull | PAH(16) | Krysen | < 0,1 | mg/kg
Lindum AS Drammen | AR-23-MM-036389-01 | 04-01-2023 | 439-2023-03170252 | EUNOMO-00368727 | HK-BC-700-20 |  | Kull | PAH(16) | Benzo[b]fluoranten | < 0,1 | mg/kg
Lindum AS Drammen | AR-23-MM-036389-01 | 04-01-2023 | 439-2023-03170252 | EUNOMO-00368727 | HK-BC-700-20 |  | Kull | PAH(16) | Benzo[k]fluoranten | < 0,1 | mg/kg
Lindum AS Drammen | AR-23-MM-036389-01 | 04-01-2023 | 439-2023-03170252 | EUNOMO-00368727 | HK-BC-700-20 |  | Kull | PAH(16) | Benzo[a]pyren | < 0,1 | mg/kg
Lindum AS Drammen | AR-23-MM-036389-01 | 04-01-2023 | 439-2023-03170252 | EUNOMO-00368727 | HK-BC-700-20 |  | Kull | PAH(16) | Indeno[1,2,3-cd]pyren | < 0,1 | mg/kg
Lindum AS Drammen | AR-23-MM-036389-01 | 04-01-2023 | 439-2023-03170252 | EUNOMO-00368727 | HK-BC-700-20 |  | Kull | PAH(16) | Dibenzo[a,h]antracen | < 0,1 | mg/kg
Lindum AS Drammen | AR-23-MM-036389-01 | 04-01-2023 | 439-2023-03170252 | EUNOMO-00368727 | HK-BC-700-20 |  | Kull | PAH(16) | Benzo[ghi]perylen | < 0,1 | mg/kg
Lindum AS Drammen | AR-23-MM-036389-01 | 04-01-2023 | 439-2023-03170252 | EUNOMO-00368727 | HK-BC-700-20 |  | Kull | PAH(16) | Sum 8 EFSA-PAH eksl. LOQ | not calculable | mg/kg
Lindum AS Drammen | AR-23-MM-036389-01 | 04-01-2023 | 439-2023-03170252 | EUNOMO-00368727 | HK-BC-700-20 |  | Kull | PAH(16) | Sum PAH(16) | 7,0 | mg/kg
Lindum AS Drammen | AR-23-MM-036389-01 | 04-01-2023 | 439-2023-03170252 | EUNOMO-00368727 | HK-BC-700-20 |  | Kull | Ammonium-N (NH4-N) KCl-ekstrakt | Ammonium-N (NH4-N) | blank value/Imported
Lindum AS Drammen | AR-23-MM-036389-01 | 04-01-2023 | 439-2023-03170252 | EUNOMO-00368727 | HK-BC-700-20 |  | Kull | Ammonium-N (NH4-N) KCl-ekstrakt | Ammonium-N (NH4-N) | <1 | g/kg tv
Lindum AS Drammen | AR-23-MM-036389-01 | 04-01-2023 | 439-2023-03170252 | EUNOMO-00368727 | HK-BC-700-20 |  | Kull | Ammonium-N (NH4-N) KCl-ekstrakt | Ammonium-N (NH4-N) | <1 | g/kg ww
Lindum AS Drammen | AR-23-MM-036389-01 | 04-01-2023 | 439-2023-03170252 | EUNOMO-00368727 | HK-BC-700-20 |  | Kull | Askeinnhold (550°C) | Askeinnhold (550°C) | 68,8 | % (w/w) | 0,1
Lindum AS Drammen | AR-23-MM-036389-01 | 04-01-2023 | 439-2023-03170252 | EUNOMO-00368727 | HK-BC-700-20 |  | Kull | Askeinnhold (815°C) fossil | Askeinnhold (815°C) | 67,1 | % (w/w) | 0,1
Lindum AS Drammen | AR-23-MM-036389-01 | 04-01-2023 | 439-2023-03170252 | EUNOMO-00368727 | HK-BC-700-20 |  | Kull | Askeinnhold (815°C) fossil ma.-% TS | Askeinnhold (815°C) | 68,6 | % (w/w) | 0,1
Lindum AS Drammen | AR-23-MM-036389-01 | 04-01-2023 | 439-2023-03170252 | EUNOMO-00368727 | HK-BC-700-20 |  | Kull | Benzen | Benzen | < 2 | mg/kg
Lindum AS Drammen | AR-23-MM-036389-01 | 04-01-2023 | 439-2023-03170252 | EUNOMO-00368727 | HK-BC-700-20 |  | Kull | Brutto varmeverdi | Brutto varmeverdi | 10400 | kJ/kg | 200
Lindum AS Drammen | AR-23-MM-036389-01 | 04-01-2023 | 439-2023-03170252 | EUNOMO-00368727 | HK-BC-700-20 |  | Kull | Brutto varmeverdi | Brutto varmeverdi | 10600 | kJ/kg | 200
Lindum AS Drammen | AR-23-MM-036389-01 | 04-01-2023 | 439-2023-03170252 | EUNOMO-00368727 | HK-BC-700-20 |  | Kull | BTEX (sum) | BTEX (sum) | not calculable | mg/kg
Lindum AS Drammen | AR-23-MM-036389-01 | 04-01-2023 | 439-2023-03170252 | EUNOMO-00368727 | HK-BC-700-20 |  | Kull | Etylbenzen | Etylbenzen | < 2 | mg/kg
Lindum AS Drammen | AR-23-MM-036389-01 | 04-01-2023 | 439-2023-03170252 | EUNOMO-00368727 | HK-BC-700-20 |  | Kull | Fixed carbon [fossile fuels] calc. ma.-% | Fiksert karbon | 25,8 | % (w/w)
Lindum AS Drammen | AR-23-MM-036389-01 | 04-01-2023 | 439-2023-03170252 | EUNOMO-00368727 | HK-BC-700-20 |  | Kull | Fiksert karbon | Fiksert karbon | 26,3 | % (w/w)
Lindum AS Drammen | AR-23-MM-036389-01 | 04-01-2023 | 439-2023-03170252 | EUNOMO-00368727 | HK-BC-700-20 |  | Kull | Flyktige komponenter | Flyktige forbindelser | 5,0 | % (w/w) | 0,2
Lindum AS Drammen | AR-23-MM-036389-01 | 04-01-2023 | 439-2023-03170252 | EUNOMO-00368727 | HK-BC-700-20 |  | Kull | Flyktige komponenter | Flyktige forbindelser | 5,1 | % (w/w) | 0,2
Lindum AS Drammen | AR-23-MM-036389-01 | 04-01-2023 | 439-2023-03170252 | EUNOMO-00368727 | HK-BC-700-20 |  | Kull | Tørrstoff | Fuktinnhold | <0,1 | %
Lindum AS Drammen | AR-23-MM-036389-01 | 04-01-2023 | 439-2023-03170252 | EUNOMO-00368727 | HK-BC-700-20 |  | Kull | Hydrogen (H) | Hydrogen (H) | 0,8 | % (w/w) | 0,1
Lindum AS Drammen | AR-23-MM-036389-01 | 04-01-2023 | 439-2023-03170252 | EUNOMO-00368727 | HK-BC-700-20 |  | Kull | Hydrogen (H) | Hydrogen (H) | 0,8 | % (w/w) | 0,1
Lindum AS Drammen | AR-23-MM-036389-01 | 04-01-2023 | 439-2023-03170252 | EUNOMO-00368727 | HK-BC-700-20 |  | Kull | Jern som Fe2O3 (ash 550°C) (brensel) | Jernoksid (Fe2O3) - beregnet | 9,4 | % (w/w) | 0,1
Lindum AS Drammen | AR-23-MM-036389-01 | 04-01-2023 | 439-2023-03170252 | EUNOMO-00368727 | HK-BC-700-20 |  | Kull | Kalium (K) | Kalium (K) | 2040 | mg/kg | 5
Lindum AS Drammen | AR-23-MM-036389-01 | 04-01-2023 | 439-2023-03170252 | EUNOMO-00368727 | HK-BC-700-20 |  | Kull | Kalsium (Ca) | Kalsium (Ca) | 2900 | mg/kg | 20
Lindum AS Drammen | AR-23-MM-036389-01 | 04-01-2023 | 439-2023-03170252 | EUNOMO-00368727 | HK-BC-700-20 |  | Kull | Klor | Klor | 550 | mg/kg | 50
Lindum AS Drammen | AR-23-MM-036389-01 | 04-01-2023 | 439-2023-03170252 | EUNOMO-00368727 | HK-BC-700-20 |  | Kull | m,p-Xylen | m,p-Xylen | < 2 | mg/kg
Lindum AS Drammen | AR-23-MM-036389-01 | 04-01-2023 | 439-2023-03170252 | EUNOMO-00368727 | HK-BC-700-20 |  | Kull | Magnesium (Mg) | Magnesium (Mg) | 41 | mg/kg | 30
Lindum AS Drammen | AR-23-MM-036389-01 | 04-01-2023 | 439-2023-03170252 | EUNOMO-00368727 | HK-BC-700-20 |  | Kull | Natrium (Na) | Natrium (Na) | 2500 | mg/kg | 10
Lindum AS Drammen | AR-23-MM-036389-01 | 04-01-2023 | 439-2023-03170252 | EUNOMO-00368727 | HK-BC-700-20 |  | Kull | NCV HuP [fossile fuels] kJ/kg | net calorific value (Hu,p) | 10200 | kJ/kg | 200
Lindum AS Drammen | AR-23-MM-036389-01 | 04-01-2023 | 439-2023-03170252 | EUNOMO-00368727 | HK-BC-700-20 |  | Kull | NCV HuP [fossile fuels] kJ/kg dw | net calorific value (Hu,p) | 10400 | kJ/kg | 200
Lindum AS Drammen | AR-23-MM-036389-01 | 04-01-2023 | 439-2023-03170252 | EUNOMO-00368727 | HK-BC-700-20 |  | Kull | Nitrogen (N) | Nitrogen (N) | 1,01 | % (w/w) | 0,05
Lindum AS Drammen | AR-23-MM-036389-01 | 04-01-2023 | 439-2023-03170252 | EUNOMO-00368727 | HK-BC-700-20 |  | Kull | oxygen, diff. (815°C) [fossile fuels] calc. ma.-% | Oksygen (O) | 0,6 | % (w/w)
Lindum AS Drammen | AR-23-MM-036389-01 | 04-01-2023 | 439-2023-03170252 | EUNOMO-00368727 | HK-BC-700-20 |  | Kull | oxygen, diff. (815°C) [fossile fuels] ma.-% dw | Oksygen (O) | 0,6 | % (w/w)
Lindum AS Drammen | AR-23-MM-036389-01 | 04-01-2023 | 439-2023-03170252 | EUNOMO-00368727 | HK-BC-700-20 |  | Kull | o-Xylen | o-Xylen | < 2 | mg/kg
Lindum AS Drammen | AR-23-MM-036389-01 | 04-01-2023 | 439-2023-03170252 | EUNOMO-00368727 | HK-BC-700-20 |  | Kull | PCB(7) | PCB 101 | < 0,5 | mg/kg
Lindum AS Drammen | AR-23-MM-036389-01 | 04-01-2023 | 439-2023-03170252 | EUNOMO-00368727 | HK-BC-700-20 |  | Kull | PCB(7) | PCB 118 | < 0,5 | mg/kg
Lindum AS Drammen | AR-23-MM-036389-01 | 04-01-2023 | 439-2023-03170252 | EUNOMO-00368727 | HK-BC-700-20 |  | Kull | PCB(7) | PCB 138 | < 0,5 | mg/kg
Lindum AS Drammen | AR-23-MM-036389-01 | 04-01-2023 | 439-2023-03170252 | EUNOMO-00368727 | HK-BC-700-20 |  | Kull | PCB(7) | PCB 153 | < 0,5 | mg/kg
Lindum AS Drammen | AR-23-MM-036389-01 | 04-01-2023 | 439-2023-03170252 | EUNOMO-00368727 | HK-BC-700-20 |  | Kull | PCB(7) | PCB 180 | < 0,5 | mg/kg
Lindum AS Drammen | AR-23-MM-036389-01 | 04-01-2023 | 439-2023-03170252 | EUNOMO-00368727 | HK-BC-700-20 |  | Kull | PCB(7) | PCB 28 | < 0,5 | mg/kg
Lindum AS Drammen | AR-23-MM-036389-01 | 04-01-2023 | 439-2023-03170252 | EUNOMO-00368727 | HK-BC-700-20 |  | Kull | PCB(7) | PCB 52 | < 0,5 | mg/kg
Lindum AS Drammen | AR-23-MM-036389-01 | 04-01-2023 | 439-2023-03170252 | EUNOMO-00368727 | HK-BC-700-20 |  | Kull | Plausibilitet brenselrapport | Plausibilitetskontroll | OK
Lindum AS Drammen | AR-23-MM-036389-01 | 04-01-2023 | 439-2023-03170252 | EUNOMO-00368727 | HK-BC-700-20 |  | Kull | Sulfat-S | Sulfat-S | 0,018 | % (w/w) | 0,01
Lindum AS Drammen | AR-23-MM-036389-01 | 04-01-2023 | 439-2023-03170252 | EUNOMO-00368727 | HK-BC-700-20 |  | Kull | PCB(7) | Sum 6 ikke dioksinlignende PCB (lower-bound) | not calculable | mg/kg
Lindum AS Drammen | AR-23-MM-036389-01 | 04-01-2023 | 439-2023-03170252 | EUNOMO-00368727 | HK-BC-700-20 |  | Kull | PCB(7) | Sum PCB(7) | not calculable | mg/kg
Lindum AS Drammen | AR-23-MM-036389-01 | 04-01-2023 | 439-2023-03170252 | EUNOMO-00368727 | HK-BC-700-20 |  | Kull | Svovel (S) | Svovel (S) | 0,34 | % (w/w) | 0,03
Lindum AS Drammen | AR-23-MM-036389-01 | 04-01-2023 | 439-2023-03170252 | EUNOMO-00368727 | HK-BC-700-20 |  | Kull | Svovel (S) | Svovel (S) | 0,35 | % (w/w) | 0,03
Lindum AS Drammen | AR-23-MM-036389-01 | 04-01-2023 | 439-2023-03170252 | EUNOMO-00368727 | HK-BC-700-20 |  | Kull | Toluen | Toluen | < 2 | mg/kg
Lindum AS Drammen | AR-23-MM-036389-01 | 04-01-2023 | 439-2023-03170252 | EUNOMO-00368727 | HK-BC-700-20 |  | Kull | Tørrstoff | Tørrstoff | blank value/Imported
Lindum AS Drammen | AR-23-MM-036389-01 | 04-01-2023 | 439-2023-03170252 | EUNOMO-00368727 | HK-BC-700-20 |  | Kull | Tørrstoff | Tørrstoff | 99,9 | % | 0,1
Lindum AS Drammen | AR-23-MM-036389-01 | 04-01-2023 | 439-2023-03170252 | EUNOMO-00368727 | HK-BC-700-20 |  | Kull | Total karbon (TC) - % | Total karbon (TC) - % | 28,0 | % (w/w) | 0,2
Lindum AS Drammen | AR-23-MM-036389-01 | 04-01-2023 | 439-2023-03170252 | EUNOMO-00368727 | HK-BC-700-20 |  | Kull | Total karbon (TC) - % TS | Total karbon (TC) - % TS | 28,6 | % (w/w) | 0,2
Lindum AS Drammen | AR-23-MM-036389-01 | 04-01-2023 | 439-2023-03170252 | EUNOMO-00368727 | HK-BC-700-20 |  | Kull | Nitrogen | Total nitrogen | 0,99 | % (w/w) | 0,05
Lindum AS Drammen | AR-23-MM-036389-01 | 04-01-2023 | 439-2023-03170252 | EUNOMO-00368727 | HK-BC-700-20 |  | Kull | TOC (total org. carbon) [fossile fuels] ma.-% | Totalt organisk karbon (TOC) | 28,0 | % (w/w) | 0,1
Lindum AS Drammen | AR-23-MM-036389-01 | 04-01-2023 | 439-2023-03170252 | EUNOMO-00368727 | HK-BC-700-20 |  | Kull | Totalt organisk karbon (TOC) | Totalt organisk karbon (TOC) | 28,6 | % (w/w) | 0,1
Lindum AS Drammen | AR-23-MM-036389-01 | 04-01-2023 | 439-2023-03170252 | EUNOMO-00368727 | HK-BC-700-20 |  | Kull | Vanninnhold | Vanninnhold | 2,1 | % (w/w) | 0,1 | 0,063
Lindum AS Drammen | AR-23-MM-036322-01 | 22-12-2022 | 439-2023-03170253 | EUNOMO-00368727 | HK-BC-800-40 |  | Kull | Arsen (As) | Arsen (As) | 4,5 | mg/kg | 0,8
Lindum AS Drammen | AR-23-MM-036322-01 | 22-12-2022 | 439-2023-03170253 | EUNOMO-00368727 | HK-BC-800-40 |  | Kull | Bly (Pb) | Bly (Pb) | 19 | mg/kg | 2
Lindum AS Drammen | AR-23-MM-036322-01 | 22-12-2022 | 439-2023-03170253 | EUNOMO-00368727 | HK-BC-800-40 |  | Kull | Kadmium (Cd) | Kadmium (Cd) | < 0,2 | mg/kg
Lindum AS Drammen | AR-23-MM-036322-01 | 22-12-2022 | 439-2023-03170253 | EUNOMO-00368727 | HK-BC-800-40 |  | Kull | Kobber (Cu) | Kobber (Cu) | 239 | mg/kg | 1 | 39
Lindum AS Drammen | AR-23-MM-036322-01 | 22-12-2022 | 439-2023-03170253 | EUNOMO-00368727 | HK-BC-800-40 |  | Kull | Krom (Cr) | Krom (Cr) | 29 | mg/kg | 1
Lindum AS Drammen | AR-23-MM-036322-01 | 22-12-2022 | 439-2023-03170253 | EUNOMO-00368727 | HK-BC-800-40 |  | Kull | Kvikksølv (Hg) | Kvikksølv (Hg) | < 0,07 | mg/kg
Lindum AS Drammen | AR-23-MM-036322-01 | 22-12-2022 | 439-2023-03170253 | EUNOMO-00368727 | HK-BC-800-40 |  | Kull | Nikkel (Ni) | Nikkel (Ni) | 29 | mg/kg | 1 | 4,5
Lindum AS Drammen | AR-23-MM-036322-01 | 22-12-2022 | 439-2023-03170253 | EUNOMO-00368727 | HK-BC-800-40 |  | Kull | Sink (Zn) | Sink (Zn) | 594 | mg/kg | 1 | 160
Lindum AS Drammen | AR-23-MM-036322-01 | 22-12-2022 | 439-2023-03170253 | EUNOMO-00368727 | HK-BC-800-40 |  | Kull | PAH(16) | Naftalen | 2,2 | mg/kg | 0,1
Lindum AS Drammen | AR-23-MM-036322-01 | 22-12-2022 | 439-2023-03170253 | EUNOMO-00368727 | HK-BC-800-40 |  | Kull | PAH(16) | Acenaftylen | < 0,1 | mg/kg
Lindum AS Drammen | AR-23-MM-036322-01 | 22-12-2022 | 439-2023-03170253 | EUNOMO-00368727 | HK-BC-800-40 |  | Kull | PAH(16) | Acenaften | 0,3 | mg/kg | 0,1
Lindum AS Drammen | AR-23-MM-036322-01 | 22-12-2022 | 439-2023-03170253 | EUNOMO-00368727 | HK-BC-800-40 |  | Kull | PAH(16) | Fluoren | < 0,1 | mg/kg
Lindum AS Drammen | AR-23-MM-036322-01 | 22-12-2022 | 439-2023-03170253 | EUNOMO-00368727 | HK-BC-800-40 |  | Kull | PAH(16) | Fenantren | 0,2 | mg/kg | 0,1
Lindum AS Drammen | AR-23-MM-036322-01 | 22-12-2022 | 439-2023-03170253 | EUNOMO-00368727 | HK-BC-800-40 |  | Kull | PAH(16) | Antracen | < 0,1 | mg/kg
Lindum AS Drammen | AR-23-MM-036322-01 | 22-12-2022 | 439-2023-03170253 | EUNOMO-00368727 | HK-BC-800-40 |  | Kull | PAH(16) | Fluoranten | < 0,1 | mg/kg
Lindum AS Drammen | AR-23-MM-036322-01 | 22-12-2022 | 439-2023-03170253 | EUNOMO-00368727 | HK-BC-800-40 |  | Kull | PAH(16) | Pyren | < 0,1 | mg/kg
Lindum AS Drammen | AR-23-MM-036322-01 | 22-12-2022 | 439-2023-03170253 | EUNOMO-00368727 | HK-BC-800-40 |  | Kull | PAH(16) | Benzo[a]antracen | < 0,1 | mg/kg
Lindum AS Drammen | AR-23-MM-036322-01 | 22-12-2022 | 439-2023-03170253 | EUNOMO-00368727 | HK-BC-800-40 |  | Kull | PAH(16) | Krysen | < 0,1 | mg/kg
Lindum AS Drammen | AR-23-MM-036322-01 | 22-12-2022 | 439-2023-03170253 | EUNOMO-00368727 | HK-BC-800-40 |  | Kull | PAH(16) | Benzo[b]fluoranten | < 0,1 | mg/kg
Lindum AS Drammen | AR-23-MM-036322-01 | 22-12-2022 | 439-2023-03170253 | EUNOMO-00368727 | HK-BC-800-40 |  | Kull | PAH(16) | Benzo[k]fluoranten | < 0,1 | mg/kg
Lindum AS Drammen | AR-23-MM-036322-01 | 22-12-2022 | 439-2023-03170253 | EUNOMO-00368727 | HK-BC-800-40 |  | Kull | PAH(16) | Benzo[a]pyren | < 0,1 | mg/kg
Lindum AS Drammen | AR-23-MM-036322-01 | 22-12-2022 | 439-2023-03170253 | EUNOMO-00368727 | HK-BC-800-40 |  | Kull | PAH(16) | Indeno[1,2,3-cd]pyren | < 0,1 | mg/kg
Lindum AS Drammen | AR-23-MM-036322-01 | 22-12-2022 | 439-2023-03170253 | EUNOMO-00368727 | HK-BC-800-40 |  | Kull | PAH(16) | Dibenzo[a,h]antracen | < 0,1 | mg/kg
Lindum AS Drammen | AR-23-MM-036322-01 | 22-12-2022 | 439-2023-03170253 | EUNOMO-00368727 | HK-BC-800-40 |  | Kull | PAH(16) | Benzo[ghi]perylen | < 0,1 | mg/kg
Lindum AS Drammen | AR-23-MM-036322-01 | 22-12-2022 | 439-2023-03170253 | EUNOMO-00368727 | HK-BC-800-40 |  | Kull | PAH(16) | Sum 8 EFSA-PAH eksl. LOQ | not calculable | mg/kg
Lindum AS Drammen | AR-23-MM-036322-01 | 22-12-2022 | 439-2023-03170253 | EUNOMO-00368727 | HK-BC-800-40 |  | Kull | PAH(16) | Sum PAH(16) | 2,7 | mg/kg
Lindum AS Drammen | AR-23-MM-036322-01 | 22-12-2022 | 439-2023-03170253 | EUNOMO-00368727 | HK-BC-800-40 |  | Kull | Aluminium (Al) | Aluminium (Al) | 6710 | mg/kg | 10
Lindum AS Drammen | AR-23-MM-036322-01 | 22-12-2022 | 439-2023-03170253 | EUNOMO-00368727 | HK-BC-800-40 |  | Kull | Ammonium-N (NH4-N) KCl-ekstrakt | Ammonium-N (NH4-N) | blank value/Imported
Lindum AS Drammen | AR-23-MM-036322-01 | 22-12-2022 | 439-2023-03170253 | EUNOMO-00368727 | HK-BC-800-40 |  | Kull | Ammonium-N (NH4-N) KCl-ekstrakt | Ammonium-N (NH4-N) | <1 | g/kg tv
Lindum AS Drammen | AR-23-MM-036322-01 | 22-12-2022 | 439-2023-03170253 | EUNOMO-00368727 | HK-BC-800-40 |  | Kull | Ammonium-N (NH4-N) KCl-ekstrakt | Ammonium-N (NH4-N) | <1 | g/kg ww
Lindum AS Drammen | AR-23-MM-036322-01 | 22-12-2022 | 439-2023-03170253 | EUNOMO-00368727 | HK-BC-800-40 |  | Kull | Askeinnhold (550°C) | Askeinnhold (550°C) | 71,6 | % (w/w) | 0,1
Lindum AS Drammen | AR-23-MM-036322-01 | 22-12-2022 | 439-2023-03170253 | EUNOMO-00368727 | HK-BC-800-40 |  | Kull | Askeinnhold (815°C) fossil | Askeinnhold (815°C) | 70,0 | % (w/w) | 0,1
Lindum AS Drammen | AR-23-MM-036322-01 | 22-12-2022 | 439-2023-03170253 | EUNOMO-00368727 | HK-BC-800-40 |  | Kull | Askeinnhold (815°C) fossil ma.-% TS | Askeinnhold (815°C) | 71,4 | % (w/w) | 0,1
Lindum AS Drammen | AR-23-MM-036322-01 | 22-12-2022 | 439-2023-03170253 | EUNOMO-00368727 | HK-BC-800-40 |  | Kull | Benzen | Benzen | < 2 | mg/kg
Lindum AS Drammen | AR-23-MM-036322-01 | 22-12-2022 | 439-2023-03170253 | EUNOMO-00368727 | HK-BC-800-40 |  | Kull | Brutto varmeverdi | Brutto varmeverdi | 11300 | kJ/kg | 200
Lindum AS Drammen | AR-23-MM-036322-01 | 22-12-2022 | 439-2023-03170253 | EUNOMO-00368727 | HK-BC-800-40 |  | Kull | Brutto varmeverdi | Brutto varmeverdi | 11500 | kJ/kg | 200
Lindum AS Drammen | AR-23-MM-036322-01 | 22-12-2022 | 439-2023-03170253 | EUNOMO-00368727 | HK-BC-800-40 |  | Kull | BTEX (sum) | BTEX (sum) | not calculable | mg/kg
Lindum AS Drammen | AR-23-MM-036322-01 | 22-12-2022 | 439-2023-03170253 | EUNOMO-00368727 | HK-BC-800-40 |  | Kull | Etylbenzen | Etylbenzen | < 2 | mg/kg
Lindum AS Drammen | AR-23-MM-036322-01 | 22-12-2022 | 439-2023-03170253 | EUNOMO-00368727 | HK-BC-800-40 |  | Kull | Fixed carbon [fossile fuels] calc. ma.-% | Fiksert karbon | 27,4 | % (w/w)
Lindum AS Drammen | AR-23-MM-036322-01 | 22-12-2022 | 439-2023-03170253 | EUNOMO-00368727 | HK-BC-800-40 |  | Kull | Fiksert karbon | Fiksert karbon | 27,9 | % (w/w)
Lindum AS Drammen | AR-23-MM-036322-01 | 22-12-2022 | 439-2023-03170253 | EUNOMO-00368727 | HK-BC-800-40 |  | Kull | Flyktige komponenter | Flyktige forbindelser | 0,7 | % (w/w) | 0,2
Lindum AS Drammen | AR-23-MM-036322-01 | 22-12-2022 | 439-2023-03170253 | EUNOMO-00368727 | HK-BC-800-40 |  | Kull | Flyktige komponenter | Flyktige forbindelser | 0,7 | % (w/w) | 0,2
Lindum AS Drammen | AR-23-MM-036322-01 | 22-12-2022 | 439-2023-03170253 | EUNOMO-00368727 | HK-BC-800-40 |  | Kull | Tørrstoff | Fuktinnhold | <0,1 | %
Lindum AS Drammen | AR-23-MM-036322-01 | 22-12-2022 | 439-2023-03170253 | EUNOMO-00368727 | HK-BC-800-40 |  | Kull | Hydrogen (H) | Hydrogen (H) | 0,8 | % (w/w) | 0,1
Lindum AS Drammen | AR-23-MM-036322-01 | 22-12-2022 | 439-2023-03170253 | EUNOMO-00368727 | HK-BC-800-40 |  | Kull | Hydrogen (H) | Hydrogen (H) | 0,8 | % (w/w) | 0,1
Lindum AS Drammen | AR-23-MM-036322-01 | 22-12-2022 | 439-2023-03170253 | EUNOMO-00368727 | HK-BC-800-40 |  | Kull | Jern (Fe) - aske 550­°C | Jern (Fe) - aske 550°C | 44,8 | g/kg | 0,1
Lindum AS Drammen | AR-23-MM-036322-01 | 22-12-2022 | 439-2023-03170253 | EUNOMO-00368727 | HK-BC-800-40 |  | Kull | Jern som Fe2O3 (ash 550°C) (brensel) | Jernoksid (Fe2O3) - beregnet | 8,9 | % (w/w) | 0,1
Lindum AS Drammen | AR-23-MM-036322-01 | 22-12-2022 | 439-2023-03170253 | EUNOMO-00368727 | HK-BC-800-40 |  | Kull | Kalium (K) | Kalium (K) | 2260 | mg/kg | 5
Lindum AS Drammen | AR-23-MM-036322-01 | 22-12-2022 | 439-2023-03170253 | EUNOMO-00368727 | HK-BC-800-40 |  | Kull | Kalsium (Ca) | Kalsium (Ca) | 5390 | mg/kg | 20
Lindum AS Drammen | AR-23-MM-036322-01 | 22-12-2022 | 439-2023-03170253 | EUNOMO-00368727 | HK-BC-800-40 |  | Kull | Klor | Klor | 470 | mg/kg | 50
Lindum AS Drammen | AR-23-MM-036322-01 | 22-12-2022 | 439-2023-03170253 | EUNOMO-00368727 | HK-BC-800-40 |  | Kull | m,p-Xylen | m,p-Xylen | < 2 | mg/kg
Lindum AS Drammen | AR-23-MM-036322-01 | 22-12-2022 | 439-2023-03170253 | EUNOMO-00368727 | HK-BC-800-40 |  | Kull | Magnesium (Mg) | Magnesium (Mg) | 74 | mg/kg | 30
Lindum AS Drammen | AR-23-MM-036322-01 | 22-12-2022 | 439-2023-03170253 | EUNOMO-00368727 | HK-BC-800-40 |  | Kull | Natrium (Na) | Natrium (Na) | 2600 | mg/kg | 10
Lindum AS Drammen | AR-23-MM-036322-01 | 22-12-2022 | 439-2023-03170253 | EUNOMO-00368727 | HK-BC-800-40 |  | Kull | NCV HuP [fossile fuels] kJ/kg | net calorific value (Hu,p) | 11100 | kJ/kg | 200
Lindum AS Drammen | AR-23-MM-036322-01 | 22-12-2022 | 439-2023-03170253 | EUNOMO-00368727 | HK-BC-800-40 |  | Kull | NCV HuP [fossile fuels] kJ/kg dw | net calorific value (Hu,p) | 11300 | kJ/kg | 200
Lindum AS Drammen | AR-23-MM-036322-01 | 22-12-2022 | 439-2023-03170253 | EUNOMO-00368727 | HK-BC-800-40 |  | Kull | Nitrogen (N) | Nitrogen (N) | 0,66 | % (w/w) | 0,05
Lindum AS Drammen | AR-23-MM-036322-01 | 22-12-2022 | 439-2023-03170253 | EUNOMO-00368727 | HK-BC-800-40 |  | Kull | oxygen, diff. (815°C) [fossile fuels] calc. ma.-% | Oksygen (O) | -2,2 | % (w/w)
Lindum AS Drammen | AR-23-MM-036322-01 | 22-12-2022 | 439-2023-03170253 | EUNOMO-00368727 | HK-BC-800-40 |  | Kull | oxygen, diff. (815°C) [fossile fuels] ma.-% dw | Oksygen (O) | -2,3 | % (w/w)
Lindum AS Drammen | AR-23-MM-036322-01 | 22-12-2022 | 439-2023-03170253 | EUNOMO-00368727 | HK-BC-800-40 |  | Kull | o-Xylen | o-Xylen | < 2 | mg/kg
Lindum AS Drammen | AR-23-MM-036322-01 | 22-12-2022 | 439-2023-03170253 | EUNOMO-00368727 | HK-BC-800-40 |  | Kull | PCB(7) | PCB 101 | < 0,5 | mg/kg
Lindum AS Drammen | AR-23-MM-036322-01 | 22-12-2022 | 439-2023-03170253 | EUNOMO-00368727 | HK-BC-800-40 |  | Kull | PCB(7) | PCB 118 | < 0,5 | mg/kg
Lindum AS Drammen | AR-23-MM-036322-01 | 22-12-2022 | 439-2023-03170253 | EUNOMO-00368727 | HK-BC-800-40 |  | Kull | PCB(7) | PCB 138 | < 0,5 | mg/kg
Lindum AS Drammen | AR-23-MM-036322-01 | 22-12-2022 | 439-2023-03170253 | EUNOMO-00368727 | HK-BC-800-40 |  | Kull | PCB(7) | PCB 153 | < 0,5 | mg/kg
Lindum AS Drammen | AR-23-MM-036322-01 | 22-12-2022 | 439-2023-03170253 | EUNOMO-00368727 | HK-BC-800-40 |  | Kull | PCB(7) | PCB 180 | < 0,5 | mg/kg
Lindum AS Drammen | AR-23-MM-036322-01 | 22-12-2022 | 439-2023-03170253 | EUNOMO-00368727 | HK-BC-800-40 |  | Kull | PCB(7) | PCB 28 | < 0,5 | mg/kg
Lindum AS Drammen | AR-23-MM-036322-01 | 22-12-2022 | 439-2023-03170253 | EUNOMO-00368727 | HK-BC-800-40 |  | Kull | PCB(7) | PCB 52 | < 0,5 | mg/kg
Lindum AS Drammen | AR-23-MM-036322-01 | 22-12-2022 | 439-2023-03170253 | EUNOMO-00368727 | HK-BC-800-40 |  | Kull | Plausibilitet brenselrapport | Plausibilitetskontroll | see Attachment
Lindum AS Drammen | AR-23-MM-036322-01 | 22-12-2022 | 439-2023-03170253 | EUNOMO-00368727 | HK-BC-800-40 |  | Kull | Sulfat-S | Sulfat-S | 0,028 | % (w/w) | 0,01
Lindum AS Drammen | AR-23-MM-036322-01 | 22-12-2022 | 439-2023-03170253 | EUNOMO-00368727 | HK-BC-800-40 |  | Kull | PCB(7) | Sum 6 ikke dioksinlignende PCB (lower-bound) | not calculable | mg/kg
Lindum AS Drammen | AR-23-MM-036322-01 | 22-12-2022 | 439-2023-03170253 | EUNOMO-00368727 | HK-BC-800-40 |  | Kull | PCB(7) | Sum PCB(7) | not calculable | mg/kg
Lindum AS Drammen | AR-23-MM-036322-01 | 22-12-2022 | 439-2023-03170253 | EUNOMO-00368727 | HK-BC-800-40 |  | Kull | Svovel (S) | Svovel (S) | 0,34 | % (w/w) | 0,03
Lindum AS Drammen | AR-23-MM-036322-01 | 22-12-2022 | 439-2023-03170253 | EUNOMO-00368727 | HK-BC-800-40 |  | Kull | Svovel (S) | Svovel (S) | 0,35 | % (w/w) | 0,03
Lindum AS Drammen | AR-23-MM-036322-01 | 22-12-2022 | 439-2023-03170253 | EUNOMO-00368727 | HK-BC-800-40 |  | Kull | Toluen | Toluen | < 2 | mg/kg
Lindum AS Drammen | AR-23-MM-036322-01 | 22-12-2022 | 439-2023-03170253 | EUNOMO-00368727 | HK-BC-800-40 |  | Kull | Tørrstoff | Tørrstoff | 100 | % | 0,1
Lindum AS Drammen | AR-23-MM-036322-01 | 22-12-2022 | 439-2023-03170253 | EUNOMO-00368727 | HK-BC-800-40 |  | Kull | Tørrstoff | Tørrstoff | blank value/Imported
Lindum AS Drammen | AR-23-MM-036322-01 | 22-12-2022 | 439-2023-03170253 | EUNOMO-00368727 | HK-BC-800-40 |  | Kull | Total karbon (TC) - % | Total karbon (TC) - % | 28,4 | % (w/w) | 0,2
Lindum AS Drammen | AR-23-MM-036322-01 | 22-12-2022 | 439-2023-03170253 | EUNOMO-00368727 | HK-BC-800-40 |  | Kull | Total karbon (TC) - % TS | Total karbon (TC) - % TS | 29,0 | % (w/w) | 0,2
Lindum AS Drammen | AR-23-MM-036322-01 | 22-12-2022 | 439-2023-03170253 | EUNOMO-00368727 | HK-BC-800-40 |  | Kull | Nitrogen | Total nitrogen | 0,65 | % (w/w) | 0,05
Lindum AS Drammen | AR-23-MM-036322-01 | 22-12-2022 | 439-2023-03170253 | EUNOMO-00368727 | HK-BC-800-40 |  | Kull | TOC (total org. carbon) [fossile fuels] ma.-% | Totalt organisk karbon (TOC) | 28,4 | % (w/w) | 0,1
Lindum AS Drammen | AR-23-MM-036322-01 | 22-12-2022 | 439-2023-03170253 | EUNOMO-00368727 | HK-BC-800-40 |  | Kull | Totalt organisk karbon (TOC) | Totalt organisk karbon (TOC) | 29,0 | % (w/w) | 0,1
Lindum AS Drammen | AR-23-MM-036322-01 | 22-12-2022 | 439-2023-03170253 | EUNOMO-00368727 | HK-BC-800-40 |  | Kull | Vannholdingskapasitet (WHC) | Vannholdingskapasitet (WHC) <2 mm | 42,1 | %
Lindum AS Drammen | AR-23-MM-036322-01 | 22-12-2022 | 439-2023-03170253 | EUNOMO-00368727 | HK-BC-800-40 |  | Kull | Vanninnhold | Vanninnhold | 2,0 | % (w/w) | 0,1 | 0,060
Lindum AS Drammen | AR-23-MM-036320-01 | 22-12-2022 | 439-2023-03170254 | EUNOMO-00368727 | HK-BC-700-40 |  | Kull | Ammonium-N (NH4-N) KCl-ekstrakt | Ammonium-N (NH4-N) | blank value/Imported
Lindum AS Drammen | AR-23-MM-036320-01 | 22-12-2022 | 439-2023-03170254 | EUNOMO-00368727 | HK-BC-700-40 |  | Kull | Ammonium-N (NH4-N) KCl-ekstrakt | Ammonium-N (NH4-N) | <1 | g/kg tv
Lindum AS Drammen | AR-23-MM-036320-01 | 22-12-2022 | 439-2023-03170254 | EUNOMO-00368727 | HK-BC-700-40 |  | Kull | Ammonium-N (NH4-N) KCl-ekstrakt | Ammonium-N (NH4-N) | <1 | g/kg ww
Lindum AS Drammen | AR-23-MM-036320-01 | 22-12-2022 | 439-2023-03170254 | EUNOMO-00368727 | HK-BC-700-40 |  | Kull | Askeinnhold (550°C) | Askeinnhold (550°C) | 69,7 | % (w/w) | 0,1
Lindum AS Drammen | AR-23-MM-036320-01 | 22-12-2022 | 439-2023-03170254 | EUNOMO-00368727 | HK-BC-700-40 |  | Kull | Askeinnhold (815°C) fossil | Askeinnhold (815°C) | 68,0 | % (w/w) | 0,1
Lindum AS Drammen | AR-23-MM-036320-01 | 22-12-2022 | 439-2023-03170254 | EUNOMO-00368727 | HK-BC-700-40 |  | Kull | Askeinnhold (815°C) fossil ma.-% TS | Askeinnhold (815°C) | 69,4 | % (w/w) | 0,1
Lindum AS Drammen | AR-23-MM-036320-01 | 22-12-2022 | 439-2023-03170254 | EUNOMO-00368727 | HK-BC-700-40 |  | Kull | Brutto varmeverdi | Brutto varmeverdi | 9940 | kJ/kg | 200
Lindum AS Drammen | AR-23-MM-036320-01 | 22-12-2022 | 439-2023-03170254 | EUNOMO-00368727 | HK-BC-700-40 |  | Kull | Brutto varmeverdi | Brutto varmeverdi | 10100 | kJ/kg | 200
Lindum AS Drammen | AR-23-MM-036320-01 | 22-12-2022 | 439-2023-03170254 | EUNOMO-00368727 | HK-BC-700-40 |  | Kull | Fixed carbon [fossile fuels] calc. ma.-% | Fiksert karbon | 25,5 | % (w/w)
Lindum AS Drammen | AR-23-MM-036320-01 | 22-12-2022 | 439-2023-03170254 | EUNOMO-00368727 | HK-BC-700-40 |  | Kull | Fiksert karbon | Fiksert karbon | 26,0 | % (w/w)
Lindum AS Drammen | AR-23-MM-036320-01 | 22-12-2022 | 439-2023-03170254 | EUNOMO-00368727 | HK-BC-700-40 |  | Kull | Flyktige komponenter | Flyktige forbindelser | 4,4 | % (w/w) | 0,2
Lindum AS Drammen | AR-23-MM-036320-01 | 22-12-2022 | 439-2023-03170254 | EUNOMO-00368727 | HK-BC-700-40 |  | Kull | Flyktige komponenter | Flyktige forbindelser | 4,5 | % (w/w) | 0,2
Lindum AS Drammen | AR-23-MM-036320-01 | 22-12-2022 | 439-2023-03170254 | EUNOMO-00368727 | HK-BC-700-40 |  | Kull | Tørrstoff | Fuktinnhold | <0,1 | %
Lindum AS Drammen | AR-23-MM-036320-01 | 22-12-2022 | 439-2023-03170254 | EUNOMO-00368727 | HK-BC-700-40 |  | Kull | Hydrogen (H) | Hydrogen (H) | 0,7 | % (w/w) | 0,1
Lindum AS Drammen | AR-23-MM-036320-01 | 22-12-2022 | 439-2023-03170254 | EUNOMO-00368727 | HK-BC-700-40 |  | Kull | Hydrogen (H) | Hydrogen (H) | 0,8 | % (w/w) | 0,1
Lindum AS Drammen | AR-23-MM-036320-01 | 22-12-2022 | 439-2023-03170254 | EUNOMO-00368727 | HK-BC-700-40 |  | Kull | Jern som Fe2O3 (ash 550°C) (brensel) | Jernoksid (Fe2O3) - beregnet | 9,4 | % (w/w) | 0,1
Lindum AS Drammen | AR-23-MM-036320-01 | 22-12-2022 | 439-2023-03170254 | EUNOMO-00368727 | HK-BC-700-40 |  | Kull | NCV HuP [fossile fuels] kJ/kg | net calorific value (Hu,p) | 9730 | kJ/kg | 200
Lindum AS Drammen | AR-23-MM-036320-01 | 22-12-2022 | 439-2023-03170254 | EUNOMO-00368727 | HK-BC-700-40 |  | Kull | NCV HuP [fossile fuels] kJ/kg dw | net calorific value (Hu,p) | 9990 | kJ/kg | 200
Lindum AS Drammen | AR-23-MM-036320-01 | 22-12-2022 | 439-2023-03170254 | EUNOMO-00368727 | HK-BC-700-40 |  | Kull | Nitrogen (N) | Nitrogen (N) | 0,80 | % (w/w) | 0,05
Lindum AS Drammen | AR-23-MM-036320-01 | 22-12-2022 | 439-2023-03170254 | EUNOMO-00368727 | HK-BC-700-40 |  | Kull | oxygen, diff. (815°C) [fossile fuels] calc. ma.-% | Oksygen (O) | 0,4 | % (w/w)
Lindum AS Drammen | AR-23-MM-036320-01 | 22-12-2022 | 439-2023-03170254 | EUNOMO-00368727 | HK-BC-700-40 |  | Kull | oxygen, diff. (815°C) [fossile fuels] ma.-% dw | Oksygen (O) | 0,4 | % (w/w)
Lindum AS Drammen | AR-23-MM-036320-01 | 22-12-2022 | 439-2023-03170254 | EUNOMO-00368727 | HK-BC-700-40 |  | Kull | Plausibilitet brenselrapport | Plausibilitetskontroll | OK
Lindum AS Drammen | AR-23-MM-036320-01 | 22-12-2022 | 439-2023-03170254 | EUNOMO-00368727 | HK-BC-700-40 |  | Kull | Svovel (S) | Svovel (S) | 0,34 | % (w/w) | 0,03
Lindum AS Drammen | AR-23-MM-036320-01 | 22-12-2022 | 439-2023-03170254 | EUNOMO-00368727 | HK-BC-700-40 |  | Kull | Svovel (S) | Svovel (S) | 0,35 | % (w/w) | 0,03
Lindum AS Drammen | AR-23-MM-036320-01 | 22-12-2022 | 439-2023-03170254 | EUNOMO-00368727 | HK-BC-700-40 |  | Kull | Tørrstoff | Tørrstoff | blank value/Imported
Lindum AS Drammen | AR-23-MM-036320-01 | 22-12-2022 | 439-2023-03170254 | EUNOMO-00368727 | HK-BC-700-40 |  | Kull | Tørrstoff | Tørrstoff | 100 | % | 0,1
Lindum AS Drammen | AR-23-MM-036320-01 | 22-12-2022 | 439-2023-03170254 | EUNOMO-00368727 | HK-BC-700-40 |  | Kull | Total karbon (TC) - % | Total karbon (TC) - % | 27,7 | % (w/w) | 0,2
Lindum AS Drammen | AR-23-MM-036320-01 | 22-12-2022 | 439-2023-03170254 | EUNOMO-00368727 | HK-BC-700-40 |  | Kull | Total karbon (TC) - % TS | Total karbon (TC) - % TS | 28,3 | % (w/w) | 0,2
Lindum AS Drammen | AR-23-MM-036320-01 | 22-12-2022 | 439-2023-03170254 | EUNOMO-00368727 | HK-BC-700-40 |  | Kull | Nitrogen | Total nitrogen | 0,79 | % (w/w) | 0,05
Lindum AS Drammen | AR-23-MM-036320-01 | 22-12-2022 | 439-2023-03170254 | EUNOMO-00368727 | HK-BC-700-40 |  | Kull | Vanninnhold | Vanninnhold | 2,1 | % (w/w) | 0,1 | 0,063
Lindum AS Drammen | AR-23-MM-036390-01 | 22-12-2022 | 439-2023-03170255 | EUNOMO-00368727 | HK-BC-600-40 |  | Kull | Arsen (As) | Arsen (As) | 4,3 | mg/kg | 0,8
Lindum AS Drammen | AR-23-MM-036390-01 | 22-12-2022 | 439-2023-03170255 | EUNOMO-00368727 | HK-BC-600-40 |  | Kull | Bly (Pb) | Bly (Pb) | 22 | mg/kg | 2
Lindum AS Drammen | AR-23-MM-036390-01 | 22-12-2022 | 439-2023-03170255 | EUNOMO-00368727 | HK-BC-600-40 |  | Kull | Kadmium (Cd) | Kadmium (Cd) | < 0,2 | mg/kg
Lindum AS Drammen | AR-23-MM-036390-01 | 22-12-2022 | 439-2023-03170255 | EUNOMO-00368727 | HK-BC-600-40 |  | Kull | Kobber (Cu) | Kobber (Cu) | 227 | mg/kg | 1 | 37
Lindum AS Drammen | AR-23-MM-036390-01 | 22-12-2022 | 439-2023-03170255 | EUNOMO-00368727 | HK-BC-600-40 |  | Kull | Krom (Cr) | Krom (Cr) | 29 | mg/kg | 1
Lindum AS Drammen | AR-23-MM-036390-01 | 22-12-2022 | 439-2023-03170255 | EUNOMO-00368727 | HK-BC-600-40 |  | Kull | Kvikksølv (Hg) | Kvikksølv (Hg) | < 0,07 | mg/kg
Lindum AS Drammen | AR-23-MM-036390-01 | 22-12-2022 | 439-2023-03170255 | EUNOMO-00368727 | HK-BC-600-40 |  | Kull | Nikkel (Ni) | Nikkel (Ni) | 29 | mg/kg | 1 | 4,5
Lindum AS Drammen | AR-23-MM-036390-01 | 22-12-2022 | 439-2023-03170255 | EUNOMO-00368727 | HK-BC-600-40 |  | Kull | Sink (Zn) | Sink (Zn) | 616 | mg/kg | 1 | 170
Lindum AS Drammen | AR-23-MM-036390-01 | 22-12-2022 | 439-2023-03170255 | EUNOMO-00368727 | HK-BC-600-40 |  | Kull | PAH(16) | Naftalen | 1,8 | mg/kg | 0,1
Lindum AS Drammen | AR-23-MM-036390-01 | 22-12-2022 | 439-2023-03170255 | EUNOMO-00368727 | HK-BC-600-40 |  | Kull | PAH(16) | Acenaftylen | < 0,1 | mg/kg
Lindum AS Drammen | AR-23-MM-036390-01 | 22-12-2022 | 439-2023-03170255 | EUNOMO-00368727 | HK-BC-600-40 |  | Kull | PAH(16) | Acenaften | 0,4 | mg/kg | 0,1
Lindum AS Drammen | AR-23-MM-036390-01 | 22-12-2022 | 439-2023-03170255 | EUNOMO-00368727 | HK-BC-600-40 |  | Kull | PAH(16) | Fluoren | 0,1 | mg/kg | 0,1
Lindum AS Drammen | AR-23-MM-036390-01 | 22-12-2022 | 439-2023-03170255 | EUNOMO-00368727 | HK-BC-600-40 |  | Kull | PAH(16) | Fenantren | 0,2 | mg/kg | 0,1
Lindum AS Drammen | AR-23-MM-036390-01 | 22-12-2022 | 439-2023-03170255 | EUNOMO-00368727 | HK-BC-600-40 |  | Kull | PAH(16) | Antracen | < 0,1 | mg/kg
Lindum AS Drammen | AR-23-MM-036390-01 | 22-12-2022 | 439-2023-03170255 | EUNOMO-00368727 | HK-BC-600-40 |  | Kull | PAH(16) | Fluoranten | < 0,1 | mg/kg
Lindum AS Drammen | AR-23-MM-036390-01 | 22-12-2022 | 439-2023-03170255 | EUNOMO-00368727 | HK-BC-600-40 |  | Kull | PAH(16) | Pyren | < 0,1 | mg/kg
Lindum AS Drammen | AR-23-MM-036390-01 | 22-12-2022 | 439-2023-03170255 | EUNOMO-00368727 | HK-BC-600-40 |  | Kull | PAH(16) | Benzo[a]antracen | < 0,1 | mg/kg
Lindum AS Drammen | AR-23-MM-036390-01 | 22-12-2022 | 439-2023-03170255 | EUNOMO-00368727 | HK-BC-600-40 |  | Kull | PAH(16) | Krysen | < 0,1 | mg/kg
Lindum AS Drammen | AR-23-MM-036390-01 | 22-12-2022 | 439-2023-03170255 | EUNOMO-00368727 | HK-BC-600-40 |  | Kull | PAH(16) | Benzo[b]fluoranten | < 0,1 | mg/kg
Lindum AS Drammen | AR-23-MM-036390-01 | 22-12-2022 | 439-2023-03170255 | EUNOMO-00368727 | HK-BC-600-40 |  | Kull | PAH(16) | Benzo[k]fluoranten | < 0,1 | mg/kg
Lindum AS Drammen | AR-23-MM-036390-01 | 22-12-2022 | 439-2023-03170255 | EUNOMO-00368727 | HK-BC-600-40 |  | Kull | PAH(16) | Benzo[a]pyren | < 0,1 | mg/kg
Lindum AS Drammen | AR-23-MM-036390-01 | 22-12-2022 | 439-2023-03170255 | EUNOMO-00368727 | HK-BC-600-40 |  | Kull | PAH(16) | Indeno[1,2,3-cd]pyren | < 0,1 | mg/kg
Lindum AS Drammen | AR-23-MM-036390-01 | 22-12-2022 | 439-2023-03170255 | EUNOMO-00368727 | HK-BC-600-40 |  | Kull | PAH(16) | Dibenzo[a,h]antracen | < 0,1 | mg/kg
Lindum AS Drammen | AR-23-MM-036390-01 | 22-12-2022 | 439-2023-03170255 | EUNOMO-00368727 | HK-BC-600-40 |  | Kull | PAH(16) | Benzo[ghi]perylen | < 0,1 | mg/kg
Lindum AS Drammen | AR-23-MM-036390-01 | 22-12-2022 | 439-2023-03170255 | EUNOMO-00368727 | HK-BC-600-40 |  | Kull | PAH(16) | Sum 8 EFSA-PAH eksl. LOQ | not calculable | mg/kg
Lindum AS Drammen | AR-23-MM-036390-01 | 22-12-2022 | 439-2023-03170255 | EUNOMO-00368727 | HK-BC-600-40 |  | Kull | PAH(16) | Sum PAH(16) | 2,5 | mg/kg
Lindum AS Drammen | AR-23-MM-036390-01 | 22-12-2022 | 439-2023-03170255 | EUNOMO-00368727 | HK-BC-600-40 |  | Kull | Ammonium-N (NH4-N) KCl-ekstrakt | Ammonium-N (NH4-N) | blank value/Imported
Lindum AS Drammen | AR-23-MM-036390-01 | 22-12-2022 | 439-2023-03170255 | EUNOMO-00368727 | HK-BC-600-40 |  | Kull | Ammonium-N (NH4-N) KCl-ekstrakt | Ammonium-N (NH4-N) | <1 | g/kg tv
Lindum AS Drammen | AR-23-MM-036390-01 | 22-12-2022 | 439-2023-03170255 | EUNOMO-00368727 | HK-BC-600-40 |  | Kull | Ammonium-N (NH4-N) KCl-ekstrakt | Ammonium-N (NH4-N) | <1 | g/kg ww
Lindum AS Drammen | AR-23-MM-036390-01 | 22-12-2022 | 439-2023-03170255 | EUNOMO-00368727 | HK-BC-600-40 |  | Kull | Askeinnhold (550°C) | Askeinnhold (550°C) | 68,2 | % (w/w) | 0,1
Lindum AS Drammen | AR-23-MM-036390-01 | 22-12-2022 | 439-2023-03170255 | EUNOMO-00368727 | HK-BC-600-40 |  | Kull | Askeinnhold (815°C) fossil | Askeinnhold (815°C) | 66,3 | % (w/w) | 0,1
Lindum AS Drammen | AR-23-MM-036390-01 | 22-12-2022 | 439-2023-03170255 | EUNOMO-00368727 | HK-BC-600-40 |  | Kull | Askeinnhold (815°C) fossil ma.-% TS | Askeinnhold (815°C) | 67,9 | % (w/w) | 0,1
Lindum AS Drammen | AR-23-MM-036390-01 | 22-12-2022 | 439-2023-03170255 | EUNOMO-00368727 | HK-BC-600-40 |  | Kull | Benzen | Benzen | < 2 | mg/kg
Lindum AS Drammen | AR-23-MM-036390-01 | 22-12-2022 | 439-2023-03170255 | EUNOMO-00368727 | HK-BC-600-40 |  | Kull | Brutto varmeverdi | Brutto varmeverdi | 10000 | kJ/kg | 200
Lindum AS Drammen | AR-23-MM-036390-01 | 22-12-2022 | 439-2023-03170255 | EUNOMO-00368727 | HK-BC-600-40 |  | Kull | Brutto varmeverdi | Brutto varmeverdi | 10200 | kJ/kg | 200
Lindum AS Drammen | AR-23-MM-036390-01 | 22-12-2022 | 439-2023-03170255 | EUNOMO-00368727 | HK-BC-600-40 |  | Kull | BTEX (sum) | BTEX (sum) | not calculable | mg/kg
Lindum AS Drammen | AR-23-MM-036390-01 | 22-12-2022 | 439-2023-03170255 | EUNOMO-00368727 | HK-BC-600-40 |  | Kull | Etylbenzen | Etylbenzen | < 2 | mg/kg
Lindum AS Drammen | AR-23-MM-036390-01 | 22-12-2022 | 439-2023-03170255 | EUNOMO-00368727 | HK-BC-600-40 |  | Kull | Fixed carbon [fossile fuels] calc. ma.-% | Fiksert karbon | 25,8 | % (w/w)
Lindum AS Drammen | AR-23-MM-036390-01 | 22-12-2022 | 439-2023-03170255 | EUNOMO-00368727 | HK-BC-600-40 |  | Kull | Fiksert karbon | Fiksert karbon | 26,4 | % (w/w)
Lindum AS Drammen | AR-23-MM-036390-01 | 22-12-2022 | 439-2023-03170255 | EUNOMO-00368727 | HK-BC-600-40 |  | Kull | Flyktige komponenter | Flyktige forbindelser | 5,7 | % (w/w) | 0,2
Lindum AS Drammen | AR-23-MM-036390-01 | 22-12-2022 | 439-2023-03170255 | EUNOMO-00368727 | HK-BC-600-40 |  | Kull | Flyktige komponenter | Flyktige forbindelser | 5,8 | % (w/w) | 0,2
Lindum AS Drammen | AR-23-MM-036390-01 | 22-12-2022 | 439-2023-03170255 | EUNOMO-00368727 | HK-BC-600-40 |  | Kull | Tørrstoff | Fuktinnhold | <0,1 | %
Lindum AS Drammen | AR-23-MM-036390-01 | 22-12-2022 | 439-2023-03170255 | EUNOMO-00368727 | HK-BC-600-40 |  | Kull | Hydrogen (H) | Hydrogen (H) | 0,8 | % (w/w) | 0,1
Lindum AS Drammen | AR-23-MM-036390-01 | 22-12-2022 | 439-2023-03170255 | EUNOMO-00368727 | HK-BC-600-40 |  | Kull | Hydrogen (H) | Hydrogen (H) | 0,8 | % (w/w) | 0,1
Lindum AS Drammen | AR-23-MM-036390-01 | 22-12-2022 | 439-2023-03170255 | EUNOMO-00368727 | HK-BC-600-40 |  | Kull | Jern som Fe2O3 (ash 550°C) (brensel) | Jernoksid (Fe2O3) - beregnet | 12,4 | % (w/w) | 0,1
Lindum AS Drammen | AR-23-MM-036390-01 | 22-12-2022 | 439-2023-03170255 | EUNOMO-00368727 | HK-BC-600-40 |  | Kull | Kalium (K) | Kalium (K) | 1970 | mg/kg | 5
Lindum AS Drammen | AR-23-MM-036390-01 | 22-12-2022 | 439-2023-03170255 | EUNOMO-00368727 | HK-BC-600-40 |  | Kull | Kalsium (Ca) | Kalsium (Ca) | 3940 | mg/kg | 20
Lindum AS Drammen | AR-23-MM-036390-01 | 22-12-2022 | 439-2023-03170255 | EUNOMO-00368727 | HK-BC-600-40 |  | Kull | Klor | Klor | 500 | mg/kg | 50
Lindum AS Drammen | AR-23-MM-036390-01 | 22-12-2022 | 439-2023-03170255 | EUNOMO-00368727 | HK-BC-600-40 |  | Kull | m,p-Xylen | m,p-Xylen | < 2 | mg/kg
Lindum AS Drammen | AR-23-MM-036390-01 | 22-12-2022 | 439-2023-03170255 | EUNOMO-00368727 | HK-BC-600-40 |  | Kull | Magnesium (Mg) | Magnesium (Mg) | 51 | mg/kg | 30
Lindum AS Drammen | AR-23-MM-036390-01 | 22-12-2022 | 439-2023-03170255 | EUNOMO-00368727 | HK-BC-600-40 |  | Kull | Natrium (Na) | Natrium (Na) | 2380 | mg/kg | 10
Lindum AS Drammen | AR-23-MM-036390-01 | 22-12-2022 | 439-2023-03170255 | EUNOMO-00368727 | HK-BC-600-40 |  | Kull | NCV HuP [fossile fuels] kJ/kg | net calorific value (Hu,p) | 9770 | kJ/kg | 200
Lindum AS Drammen | AR-23-MM-036390-01 | 22-12-2022 | 439-2023-03170255 | EUNOMO-00368727 | HK-BC-600-40 |  | Kull | NCV HuP [fossile fuels] kJ/kg dw | net calorific value (Hu,p) | 10000 | kJ/kg | 200
Lindum AS Drammen | AR-23-MM-036390-01 | 22-12-2022 | 439-2023-03170255 | EUNOMO-00368727 | HK-BC-600-40 |  | Kull | Nitrogen (N) | Nitrogen (N) | 0,88 | % (w/w) | 0,05
Lindum AS Drammen | AR-23-MM-036390-01 | 22-12-2022 | 439-2023-03170255 | EUNOMO-00368727 | HK-BC-600-40 |  | Kull | oxygen, diff. (815°C) [fossile fuels] calc. ma.-% | Oksygen (O) | 1,7 | % (w/w)
Lindum AS Drammen | AR-23-MM-036390-01 | 22-12-2022 | 439-2023-03170255 | EUNOMO-00368727 | HK-BC-600-40 |  | Kull | oxygen, diff. (815°C) [fossile fuels] ma.-% dw | Oksygen (O) | 1,7 | % (w/w)
Lindum AS Drammen | AR-23-MM-036390-01 | 22-12-2022 | 439-2023-03170255 | EUNOMO-00368727 | HK-BC-600-40 |  | Kull | o-Xylen | o-Xylen | < 2 | mg/kg
Lindum AS Drammen | AR-23-MM-036390-01 | 22-12-2022 | 439-2023-03170255 | EUNOMO-00368727 | HK-BC-600-40 |  | Kull | PCB(7) | PCB 101 | < 0,5 | mg/kg
Lindum AS Drammen | AR-23-MM-036390-01 | 22-12-2022 | 439-2023-03170255 | EUNOMO-00368727 | HK-BC-600-40 |  | Kull | PCB(7) | PCB 118 | < 0,5 | mg/kg
Lindum AS Drammen | AR-23-MM-036390-01 | 22-12-2022 | 439-2023-03170255 | EUNOMO-00368727 | HK-BC-600-40 |  | Kull | PCB(7) | PCB 138 | < 0,5 | mg/kg
Lindum AS Drammen | AR-23-MM-036390-01 | 22-12-2022 | 439-2023-03170255 | EUNOMO-00368727 | HK-BC-600-40 |  | Kull | PCB(7) | PCB 153 | < 0,5 | mg/kg
Lindum AS Drammen | AR-23-MM-036390-01 | 22-12-2022 | 439-2023-03170255 | EUNOMO-00368727 | HK-BC-600-40 |  | Kull | PCB(7) | PCB 180 | < 0,5 | mg/kg
Lindum AS Drammen | AR-23-MM-036390-01 | 22-12-2022 | 439-2023-03170255 | EUNOMO-00368727 | HK-BC-600-40 |  | Kull | PCB(7) | PCB 28 | < 0,5 | mg/kg
Lindum AS Drammen | AR-23-MM-036390-01 | 22-12-2022 | 439-2023-03170255 | EUNOMO-00368727 | HK-BC-600-40 |  | Kull | PCB(7) | PCB 52 | < 0,5 | mg/kg
Lindum AS Drammen | AR-23-MM-036390-01 | 22-12-2022 | 439-2023-03170255 | EUNOMO-00368727 | HK-BC-600-40 |  | Kull | Plausibilitet brenselrapport | Plausibilitetskontroll | OK
Lindum AS Drammen | AR-23-MM-036390-01 | 22-12-2022 | 439-2023-03170255 | EUNOMO-00368727 | HK-BC-600-40 |  | Kull | Sulfat-S | Sulfat-S | 0,080 | % (w/w) | 0,01
Lindum AS Drammen | AR-23-MM-036390-01 | 22-12-2022 | 439-2023-03170255 | EUNOMO-00368727 | HK-BC-600-40 |  | Kull | PCB(7) | Sum 6 ikke dioksinlignende PCB (lower-bound) | not calculable | mg/kg
Lindum AS Drammen | AR-23-MM-036390-01 | 22-12-2022 | 439-2023-03170255 | EUNOMO-00368727 | HK-BC-600-40 |  | Kull | PCB(7) | Sum PCB(7) | not calculable | mg/kg
Lindum AS Drammen | AR-23-MM-036390-01 | 22-12-2022 | 439-2023-03170255 | EUNOMO-00368727 | HK-BC-600-40 |  | Kull | Svovel (S) | Svovel (S) | 0,32 | % (w/w) | 0,03
Lindum AS Drammen | AR-23-MM-036390-01 | 22-12-2022 | 439-2023-03170255 | EUNOMO-00368727 | HK-BC-600-40 |  | Kull | Svovel (S) | Svovel (S) | 0,33 | % (w/w) | 0,03
Lindum AS Drammen | AR-23-MM-036390-01 | 22-12-2022 | 439-2023-03170255 | EUNOMO-00368727 | HK-BC-600-40 |  | Kull | Toluen | Toluen | < 2 | mg/kg
Lindum AS Drammen | AR-23-MM-036390-01 | 22-12-2022 | 439-2023-03170255 | EUNOMO-00368727 | HK-BC-600-40 |  | Kull | Tørrstoff | Tørrstoff | 100 | % | 0,1
Lindum AS Drammen | AR-23-MM-036390-01 | 22-12-2022 | 439-2023-03170255 | EUNOMO-00368727 | HK-BC-600-40 |  | Kull | Tørrstoff | Tørrstoff | blank value/Imported
Lindum AS Drammen | AR-23-MM-036390-01 | 22-12-2022 | 439-2023-03170255 | EUNOMO-00368727 | HK-BC-600-40 |  | Kull | Total karbon (TC) - % | Total karbon (TC) - % | 27,7 | % (w/w) | 0,2
Lindum AS Drammen | AR-23-MM-036390-01 | 22-12-2022 | 439-2023-03170255 | EUNOMO-00368727 | HK-BC-600-40 |  | Kull | Total karbon (TC) - % TS | Total karbon (TC) - % TS | 28,3 | % (w/w) | 0,2
Lindum AS Drammen | AR-23-MM-036390-01 | 22-12-2022 | 439-2023-03170255 | EUNOMO-00368727 | HK-BC-600-40 |  | Kull | Nitrogen | Total nitrogen | 0,86 | % (w/w) | 0,05
Lindum AS Drammen | AR-23-MM-036390-01 | 22-12-2022 | 439-2023-03170255 | EUNOMO-00368727 | HK-BC-600-40 |  | Kull | TOC (total org. carbon) [fossile fuels] ma.-% | Totalt organisk karbon (TOC) | 27,7 | % (w/w) | 0,1
Lindum AS Drammen | AR-23-MM-036390-01 | 22-12-2022 | 439-2023-03170255 | EUNOMO-00368727 | HK-BC-600-40 |  | Kull | Totalt organisk karbon (TOC) | Totalt organisk karbon (TOC) | 28,3 | % (w/w) | 0,1
Lindum AS Drammen | AR-23-MM-036390-01 | 22-12-2022 | 439-2023-03170255 | EUNOMO-00368727 | HK-BC-600-40 |  | Kull | Vanninnhold | Vanninnhold | 2,2 | % (w/w) | 0,1 | 0,066
Lindum AS Drammen | AR-23-MM-036044-01 | 09-12-2022 | 439-2023-03170256 | EUNOMO-00368727 | HK tørket slam (slam) 2 |  | Fast biobrensel | Askeinnhold (550°C) | Askeinnhold (550°C) | 24,6 | % (w/w) | 0,1
Lindum AS Drammen | AR-23-MM-036044-01 | 09-12-2022 | 439-2023-03170256 | EUNOMO-00368727 | HK tørket slam (slam) 2 |  | Fast biobrensel | Askeinnhold (550°C) | Askeinnhold (550°C) | 29,0 | % (w/w) | 0,1
Lindum AS Drammen | AR-23-MM-036044-01 | 09-12-2022 | 439-2023-03170256 | EUNOMO-00368727 | HK tørket slam (slam) 2 |  | Fast biobrensel | Brutto varmeverdi | Brutto varmeverdi | 13400 | kJ/kg | 200
Lindum AS Drammen | AR-23-MM-036044-01 | 09-12-2022 | 439-2023-03170256 | EUNOMO-00368727 | HK tørket slam (slam) 2 |  | Fast biobrensel | Brutto varmeverdi - fast biobrensel kJ/kg TS | Brutto varmeverdi | 15800 | kJ/kg | 200
Lindum AS Drammen | AR-23-MM-036044-01 | 09-12-2022 | 439-2023-03170256 | EUNOMO-00368727 | HK tørket slam (slam) 2 |  | Fast biobrensel | Eff. varmeverdi, konstant trykk | Eff. varmeverdi, konstant trykk | 12000 | kJ/kg | 200
Lindum AS Drammen | AR-23-MM-036044-01 | 09-12-2022 | 439-2023-03170256 | EUNOMO-00368727 | HK tørket slam (slam) 2 |  | Fast biobrensel | Eff. Varmeverdi, konstant trykk | Eff. Varmeverdi, konstant trykk | 14600 | kJ/kg | 200
Lindum AS Drammen | AR-23-MM-036044-01 | 09-12-2022 | 439-2023-03170256 | EUNOMO-00368727 | HK tørket slam (slam) 2 |  | Fast biobrensel | Flyktige forbindelser | Flyktige forbindelser | 52,7 | % (w/w) | 0,2
Lindum AS Drammen | AR-23-MM-036044-01 | 09-12-2022 | 439-2023-03170256 | EUNOMO-00368727 | HK tørket slam (slam) 2 |  | Fast biobrensel | Flyktige forbindelser | Flyktige forbindelser | 62,1 | % (w/w) | 0,2
Lindum AS Drammen | AR-23-MM-036044-01 | 09-12-2022 | 439-2023-03170256 | EUNOMO-00368727 | HK tørket slam (slam) 2 |  | Fast biobrensel | Hydrogen | Hydrogen | 4,9 | % (w/w) | 0,1
Lindum AS Drammen | AR-23-MM-036044-01 | 09-12-2022 | 439-2023-03170256 | EUNOMO-00368727 | HK tørket slam (slam) 2 |  | Fast biobrensel | Hydrogen | Hydrogen | 5,7 | % (w/w) | 0,1
Lindum AS Drammen | AR-23-MM-036044-01 | 09-12-2022 | 439-2023-03170256 | EUNOMO-00368727 | HK tørket slam (slam) 2 |  | Fast biobrensel | Karbon | Karbon | 31,7 | % (w/w) | 0,2
Lindum AS Drammen | AR-23-MM-036044-01 | 09-12-2022 | 439-2023-03170256 | EUNOMO-00368727 | HK tørket slam (slam) 2 |  | Fast biobrensel | Karbon | Karbon | 37,4 | % (w/w) | 0,2
Lindum AS Drammen | AR-23-MM-036044-01 | 09-12-2022 | 439-2023-03170256 | EUNOMO-00368727 | HK tørket slam (slam) 2 |  | Fast biobrensel | Nitrogen | Nitrogen | 1,91 | % (w/w) | 0,05
Lindum AS Drammen | AR-23-MM-036044-01 | 09-12-2022 | 439-2023-03170256 | EUNOMO-00368727 | HK tørket slam (slam) 2 |  | Fast biobrensel | Nitrogen | Nitrogen | 2,26 | % (w/w) | 0,05
Lindum AS Drammen | AR-23-MM-036044-01 | 09-12-2022 | 439-2023-03170256 | EUNOMO-00368727 | HK tørket slam (slam) 2 |  | Fast biobrensel | Oksygen | Oksygen | 21,4 | % (w/w)
Lindum AS Drammen | AR-23-MM-036044-01 | 09-12-2022 | 439-2023-03170256 | EUNOMO-00368727 | HK tørket slam (slam) 2 |  | Fast biobrensel | Oksygen | Oksygen | 25,3 | % (w/w)
Lindum AS Drammen | AR-23-MM-036044-01 | 09-12-2022 | 439-2023-03170256 | EUNOMO-00368727 | HK tørket slam (slam) 2 |  | Fast biobrensel | Plausibilitet brenselrapport | Plausibilitetskontroll | OK
Lindum AS Drammen | AR-23-MM-036044-01 | 09-12-2022 | 439-2023-03170256 | EUNOMO-00368727 | HK tørket slam (slam) 2 |  | Fast biobrensel | Svovel (S) | Svovel (S) | 0,355 | % (w/w) | 0,005 | 0,039
Lindum AS Drammen | AR-23-MM-036044-01 | 09-12-2022 | 439-2023-03170256 | EUNOMO-00368727 | HK tørket slam (slam) 2 |  | Fast biobrensel | Svovel (S) | Svovel (S) | 0,419 | % (w/w) | 0,005 | 0,046
Lindum AS Drammen | AR-23-MM-036044-01 | 09-12-2022 | 439-2023-03170256 | EUNOMO-00368727 | HK tørket slam (slam) 2 |  | Fast biobrensel | Vanninnhold | Vanninnhold | 15,2 | % (w/w) | 0,1
Lindum AS Drammen | AR-23-MM-035839-01 | 03-12-2022 | 439-2023-03220459 | EUNOMO-00368727 | HK råslam |  | Slam | Konduktivitet ved 25°C (målt ved 23 +/- 2°C) | Konduktivitet ved 25°C (målt ved 23 +/- 2°C) | 270 | mS/m | 1 | 25%
Lindum AS Drammen | AR-23-MM-035839-01 | 03-12-2022 | 439-2023-03220459 | EUNOMO-00368727 | HK råslam |  | Slam | Ammonium (NH4-N) | Ammonium-N | 14000 | mg/kg TS | 1 | 15%
Lindum AS Drammen | AR-23-MM-035839-01 | 03-12-2022 | 439-2023-03220459 | EUNOMO-00368727 | HK råslam |  | Slam | Tørrstoff | Tørrstoff | 25,0 | % | 0,1 | 10%
Lindum AS Drammen | AR-23-MM-035839-01 | 03-12-2022 | 439-2023-03220459 | EUNOMO-00368727 | HK råslam |  | Slam | Fosfor (P) | Fosfor (P) | 19000 | mg/kg TS | 30 | 25%
Lindum AS Drammen | AR-23-MM-035839-01 | 03-12-2022 | 439-2023-03220459 | EUNOMO-00368727 | HK råslam |  | Slam | pH | pH | 8,0 |  | 2 | 0,2
Lindum AS Drammen | AR-23-MM-035839-01 | 03-12-2022 | 439-2023-03220459 | EUNOMO-00368727 | HK råslam |  | Slam | TOC i slam | Totalt organisk karbon (TOC) | 32,3 | % TS | 0,1
Lindum AS Drammen | AR-23-MM-035839-01 | 03-12-2022 | 439-2023-03220459 | EUNOMO-00368727 | HK råslam |  | Slam | Vanninnhold | Vanninnhold | 75,0 | g/100g | 0,1